## Sheet1
Sinter.EO1.O2.Comb.Gas.O2Content.% | Sinter.EO1.QSPAL.Comb.Gas.Volume.m3/hr | Sinter.EO1.TZL_P.Comb.Gas.TSPContent.mg/m3 | Sinter.MB1.AUTO.MixingDrumNo1.AutomaticControl | Sinter.MB1.MS.Scales.Flow.Total.t/hr | Sinter.MB1.MS22.CokeScales.Flow.t/hr | Sinter.MB1.Q1.MixingDrumNo1.Water.Flow.m3/hr | Sinter.MB1.WK1.MixingDrumNo1.Humidity.% | Sinter.SP1.FuelChange.% | Sinter.SP1.PS1.WindBoxNo1.Vacuum.kPa | Sinter.SP1.PS14.WindBoxNo14.Vacuum.kPa | Sinter.SP1.PS2.WindBoxNo2.Vacuum.kPa | Sinter.SP1.PS21.WindBoxNo21.Vacuum.kPa | Sinter.SP1.PS8.WindBoxNo8.Vacuum.kPa | Sinter.SP1.PS9.WindBoxNo9.Vacuum.kPa | Sinter.SP1.TKZH.IgnitionHood.Temperature.C | Sinter.SP1.TS1.WindBoxNo1.Temperature.C | Sinter.SP1.TS15.WindBoxNo15.Temperature.C | Sinter.SP1.TS16.WindBoxNo16.Temperature.C | Sinter.SP1.TS17.WindBoxNo17.Temperature.C | Sinter.SP1.TS18.WindBoxNo18.Temperature.C | Sinter.SP1.TS19.WindBoxNo19.Temperature.C | Sinter.SP1.TS20.WindBoxNo20.Temperature.C | Sinter.SP1.TS21.WindBoxNo21.Temperature.C | Sinter.SP1.TS22.WindBoxNo22.Temperature.C | Sinter.SP1.TS23.WindBoxNo23.Temperature.C | Sinter.SP1.VOPB.FeedingDrum.Speed.ot/min | Sinter.SP1.VSP.SinterStrand.Speed.m/min | Sinter.SP.Al2O3.Content.Average.% | Sinter.SP.Fe.Content.Average.% | Sinter.SP.FeO.Content.Average.% | Sinter.SP.MgO.Content.Average.% | Sinter.SP.Mn.Content.Average.% | Sinter.SP.P.Content.Average.% | Sinter.SP.P2.Content.Average | Sinter.SP.S.Content.Average.% | Sinter.SP.SiO2.Content.Average.% | Sinter.SP.Zn.Content.Average.% | Rozsev5mm
18.25049 | 689.0316 | 128.6233 | 1 | 92.395 | 1.410808 | 2.857267 | 7.299833 | 3.21 | -4.258733 | -4.086808 | -4.098142 | -3.731808 | -4.047792 | -4.1534 | 1006.678 | 24.39583 | 103.3506 | 81.16558 | 102.1014 | 110.7238 | 113.1258 | 125.5484 | 131.8091 | 144.9185 | 122.3476 | 0.4043 | 0.7524167 | 1.19 | 54.62 | 6.78 | 2.38 | 0.63 | 0.045 | 1.32 | 0.015 | 7.74 | 0.014 | 10
17.90849 | 668.0941 | 55.20907 | 1 | 124.6846 | 2.534675 | 4.18855 | 5.941692 | 3.22 | -4.796542 | -4.626025 | -4.617225 | -4.285642 | -4.598192 | -4.688925 | 1188.307 | 32.66182 | 123.0907 | 92.64032 | 124.009 | 137.2931 | 132.8118 | 124.7271 | 131.5751 | 129.7018 | 114.7621 | 0.578175 | 1.097225 | 1.17 | 53.28 | 8.78 | 2.34 | 0.61 | 0.047 | 1.42 | 0.026 | 8.16 | 0.016 | 11.039999961853027
17.96081 | 660.081 | 106.1157 | 1 | 199.7404 | 3.375942 | 6.296883 | 7.745525 | 3.12 | -4.874158 | -4.711475 | -4.682517 | -4.36905 | -4.692833 | -4.757592 | 1216.85 | 33.70341 | 104.6757 | 87.07886 | 114.1274 | 129.0059 | 131.3375 | 132.9146 | 140.0713 | 141.5369 | 126.309 | 0.9096417 | 1.655358 | 1.11 | 53.28 | 5.66 | 2.42 | 0.7 | 0.039 | 1.53 | 0.043 | 7.75 | 0.02 | 10.670000076293945
18.15176 | 590.8952 | 87.90639 | 1 | 105.9897 | 1.966742 | 3.243742 | 7.4607 | 3.12 | -3.841817 | -3.711625 | -3.674542 | -3.381767 | -3.70585 | -3.735267 | 1092.364 | 25.45681 | 105.6983 | 87.70948 | 110.0329 | 122.9796 | 125.3824 | 134.6158 | 126.5835 | 146.9919 | 115.7536 | 0.4667667 | 0.8651833 | 1.01 | 53.69 | 5.76 | 2.26 | 0.71 | 0.038 | 1.55 | 0.044 | 7.54 | 0.021 | 9.489999771118164
18.24597 | 677.7443 | 112.745 | 0 | 208.096 | 1.92815 | 5.792675 | 7.96985 | 3.12 | -4.415583 | -4.198475 | -4.185292 | -3.803883 | -4.187258 | -4.258475 | 1175.75 | 36.69695 | 115.7935 | 98.38844 | 124.5298 | 141.4151 | 140.1194 | 147.8674 | 152.1318 | 166.7702 | 148.4913 | 0.86155 | 1.636633 | 1 | 53.76 | 7.09 | 2.38 | 0.72 | 0.038 | 1.48 | 0.039 | 7.8 | 0.023 | 16.469999313354492
18.02562 | 828.8028 | 83.87029 | 1 | 203.8245 | 3.760725 | 6.443617 | 8.047125 | 3.22 | -4.50055 | -4.300492 | -4.2803 | -3.939267 | -4.273333 | -4.344917 | 1157.561 | 42.75312 | 115.4272 | 97.34633 | 120.0204 | 129.9486 | 133.6254 | 134.3018 | 144.9288 | 156.5408 | 142.3386 | 0.8542333 | 1.611558 | 1.1 | 53.03 | 6.44 | 2.57 | 0.7 | 0.04 | 1.5 | 0.043 | 8.06 | 0.021 | 14.039999961853027
17.79114 | 671.1767 | 112.6448 | 1 | 226.1194 | 3.985358 | 7.841575 | 7.600492 | 3.12 | -4.971958 | -4.737575 | -4.745358 | -4.36915 | -4.70195 | -4.788808 | 1147.933 | 37.88489 | 102.5766 | 88.89584 | 109.2312 | 120.3488 | 123.5793 | 122.7968 | 131.8473 | 141.097 | 130.6771 | 0.9468667 | 1.794742 | 1.21 | 53.08 | 7.05 | 2.66 | 0.68 | 0.037 | 1.35 | 0.065 | 8.47 | 0.024 | 9.630000114440918
17.96164 | 681.5534 | 96.2416 | 1 | 225.9807 | 1.7073 | 6.838033 | 6.799717 | 2.94 | -4.954867 | -4.718567 | -4.71225 | -4.356375 | -4.682783 | -4.77075 | 1211.497 | 35.94536 | 110.6314 | 92.30666 | 115.397 | 123.9667 | 124.7982 | 122.5176 | 130.4898 | 137.3833 | 129.4805 | 0.877375 | 1.764475 | 1.07 | 52.76 | 6.76 | 2.28 | 0.58 | 0.033 | 1.52 | 0.07 | 8.16 | 0.022 | 13.789999961853027
19.51 | 714.0787 | 177.0231 | 0 | 207.176 | 3.022558 | 6.016292 | 7.375075 | 2.987417 | -5.57135 | -5.273808 | -5.291958 | -4.897542 | -5.241175 | -5.342875 | 1105.725 | 27.07062 | 79.85192 | 68.72803 | 87.17708 | 95.50903 | 102.5599 | 96.66342 | 108.6469 | 99.69652 | 82.49493 | 0.8187333 | 1.604342 | 1.03 | 54.04 | 6.7 | 1.95 | 0.57 | 0.034 | 1.48 | 0.058 | 7.66 | 0.021 | 23.440000534057617
18.53364 | 659.6575 | 93.42304 | 0 | 187.9478 | 3.58235 | 5.146492 | 7.135658 | 3.43 | -4.651408 | -4.406675 | -4.398258 | -4.04175 | -4.37875 | -4.446775 | 1285.682 | 36.23836 | 123.5122 | 104.007 | 130.1924 | 143.1602 | 147.4399 | 152.0339 | 159.5172 | 172.9656 | 149.1588 | 0.7663667 | 1.51335 | 1.23 | 52.68 | 6.38 | 2.21 | 0.53 | 0.033 | 1.55 | 0.089 | 7.95 | 0.019 | 11.859999656677246
18.71971 | 691.9011 | 102.0781 | 0 | 188.1994 | 3.613283 | 5.255575 | 7.012008 | 3.43 | -4.154042 | -3.898933 | -3.899067 | -3.506792 | -3.867558 | -3.948167 | 1165.575 | 43.96395 | 136.0366 | 116.6745 | 146.0577 | 162.7049 | 167.249 | 172.773 | 183.3183 | 193.8003 | 169.9496 | 0.762225 | 1.519642 | 1.36 | 51.92 | 5.76 | 2.19 | 0.53 | 0.034 | 1.47 | 0.097 | 8.65 | 0.018 | 8.15999984741211
18.55022 | 674.7132 | 118.2759 | 1 | 204.7369 | 4.054317 | 5.398675 | 7.637483 | 3.43 | -4.901442 | -4.643158 | -4.641075 | -4.278733 | -4.622992 | -4.685917 | 1263.416 | 39.60357 | 120.0426 | 101.0544 | 127.1218 | 138.0421 | 140.6901 | 141.4246 | 155.153 | 162.9177 | 151.6807 | 0.8383417 | 1.635242 | 1.03 | 53.07 | 5.97 | 1.93 | 0.53 | 0.033 | 1.68 | 0.056 | 7.5 | 0.018 | 7.230000019073486
18.07028 | 895.5169 | 98.18897 | 0.9833167 | 226.6535 | 4.204492 | 6.23105 | 8.033958 | 3.35 | -4.839825 | -4.5822 | -4.570525 | -4.200108 | -4.569442 | -4.620917 | 1213.571 | 34.41499 | 139.9511 | 114.9059 | 140.1186 | 143.0421 | 142.8518 | 131.3168 | 139.916 | 138.648 | 127.3314 | 0.9702667 | 1.822375 | 1.01 | 53.2 | 7.34 | 1.91 | 0.54 | 0.036 | 1.78 | 0.045 | 7.16 | 0.02 | 10.489999771118164
18.47341 | 703.7865 | 84.00515 | 0 | 227.845 | 3.102008 | 5.7593 | 7.886258 | 2.89 | -4.752983 | -4.496108 | -4.485833 | -4.127725 | -4.478933 | -4.52855 | 1194.612 | 36.37586 | 125.4946 | 108.2683 | 133.4013 | 141.0738 | 141.249 | 138.7629 | 145.973 | 149.3017 | 137.3854 | 0.9356417 | 1.772725 | 0.93 | 53.41 | 8.7 | 1.62 | 0.49 | 0.034 | 1.56 | 0.028 | 7.87 | 0.02 | 7.610000133514404
18.25493 | 663.0513 | 98.51038 | 0 | 227.9617 | 3.17125 | 6.330092 | 7.905583 | 2.89 | -4.338133 | -4.092058 | -4.079117 | -3.720808 | -4.064842 | -4.117033 | 1174.362 | 39.78502 | 115.0482 | 100.1918 | 121.5877 | 131.2232 | 135.2636 | 131.9309 | 140.8392 | 146.4354 | 130.9786 | 0.9006417 | 1.705958 | 0.93 | 53.04 | 7.59 | 1.77 | 0.44 | 0.03 | 1.66 | 0.051 | 7.72 | 0.023 | 10.229999542236328
18.25498 | 644.2753 | 102.5709 | 1 | 227.9266 | 3.017083 | 5.958725 | 7.862333 | 2.89 | -4.286475 | -4.065283 | -4.044117 | -3.710467 | -4.047658 | -4.079242 | 992.0513 | 34.67662 | 112.118 | 95.59512 | 119.9319 | 131.63 | 130.9593 | 130.9111 | 133.8258 | 136.4328 | 116.7489 | 0.9449833 | 1.76735 | 0.93 | 53.19 | 8.45 | 1.67 | 0.43 | 0.03 | 1.6 | 0.041 | 7.86 | 0.021 | 9.600000381469727
19.06379 | 618.4772 | 73.27746 | 1 | 130.5823 | 0 | 3.728675 | 6.89135 | 2.89 | -3.429708 | -3.219617 | -3.204208 | -2.848183 | -3.208633 | -3.222817 | 993.0751 | 32.9509 | 136.8462 | 114.3578 | 153.3627 | 186.1312 | 187.1307 | 205.0439 | 195.5554 | 196.5115 | 161.6832 | 0.522175 | 0.98695 | 0.88 | 53.89 | 7.2 | 1.66 | 0.45 | 0.029 | 1.75 | 0.045 | 7.08 | 0.019 | 8.850000381469727
18.31392 | 663.3799 | 69.31309 | 1 | 207.1778 | 1.378842 | 5.965575 | 7.63305 | 2.89 | -4.432117 | -4.181192 | -4.165092 | -3.80845 | -4.1604 | -4.204642 | 956.399 | 35.76274 | 123.5208 | 105.0209 | 131.1548 | 143.2725 | 140.8328 | 135.716 | 138.1638 | 137.2174 | 121.0088 | 0.89115 | 1.596433 | 0.94 | 53.15 | 6.69 | 1.76 | 0.44 | 0.03 | 1.7 | 0.05 | 7.55 | 0.019 | 9.539999961853027
18.11413 | 673.0378 | 68.81737 | 1 | 207.0094 | 1.383258 | 5.427325 | 7.533683 | 2.89 | -4.077108 | -3.796267 | -3.793317 | -3.403825 | -3.774417 | -3.829217 | 982.5068 | 40.43152 | 115.3362 | 102.4427 | 120.7665 | 131.7462 | 134.138 | 133.8807 | 143.2226 | 150.6464 | 133.0993 | 0.8233417 | 1.576983 | 0.87 | 53.85 | 7.41 | 1.64 | 0.46 | 0.028 | 1.78 | 0.038 | 6.99 | 0.02 | 12.84000015258789
18.45417 | 649.6741 | 80.52905 | 1 | 188.1621 | 1.758267 | 4.129517 | 6.376417 | 3.28 | -4.319633 | -4.0407 | -4.049417 | -3.653258 | -4.020442 | -4.080083 | 1060.834 | 37.67676 | 123.9571 | 102.8674 | 124.3172 | 131.9338 | 128.1481 | 126.3102 | 128.463 | 140.8157 | 130.4894 | 0.7463167 | 1.4357 | 0.97 | 52.12 | 6.55 | 2.23 | 0.45 | 0.032 | 1.75 | 0.073 | 7.86 | 0.023 | 8.8100004196167
18.91708 | 612.6745 | 136.4474 | 1 | 168.1313 | 3.186558 | 3.823217 | 8.417908 | 3.28 | -3.735983 | -3.483642 | -3.481567 | -3.091775 | -3.469933 | -3.5049 | 1233.631 | 40.32508 | 119.3388 | 105.7511 | 126.8574 | 141.2549 | 147.679 | 153.5965 | 166.0855 | 174.7025 | 153.8965 | 0.7035 | 1.341942 | 0.96 | 53.67 | 5.26 | 2.17 | 0.43 | 0.032 | 1.57 | 0.052 | 7.66 | 0.022 | 10.880000114440918
18.42785 | 612.2872 | 125.2371 | 0 | 187.9785 | 3.489433 | 4.828433 | 8.312608 | 3.28 | -3.7915 | -3.5442 | -3.522533 | -3.162933 | -3.506592 | -3.566783 | 1055.706 | 46.5064 | 121.8855 | 104.6162 | 128.1368 | 140.7467 | 146.3028 | 154.1125 | 162.223 | 183.0195 | 162.174 | 0.7873833 | 1.475067 | 0.93 | 54.81 | 6.51 | 2.03 | 0.43 | 0.03 | 1.78 | 0.043 | 6.45 | 0.022 | 8.539999961853027
18.46941 | 696.3541 | 132.767 | 0 | 196.2431 | 3.890683 | 5.201867 | 8.0054 | 3.3 | -4.49235 | -4.199867 | -4.197292 | -3.790858 | -4.160383 | -4.238258 | 1236.99 | 47.16263 | 120.992 | 104.7319 | 127.7624 | 134.4556 | 138.9588 | 134.06 | 141.1779 | 150.9144 | 139.5893 | 0.8736167 | 1.592733 | 0.95 | 54.67 | 6.48 | 1.96 | 0.42 | 0.032 | 1.68 | 0.042 | 6.81 | 0.022 | 9.420000076293945
18.44852 | 754.9604 | 132.5841 | 0 | 208.0621 | 3.642783 | 6.347967 | 8.447483 | 3.32 | -4.672733 | -4.407675 | -4.38045 | -4.019083 | -4.363225 | -4.439958 | 1141.354 | 39.31343 | 121.5967 | 103.3036 | 129.5793 | 143.3424 | 147.8408 | 147.6837 | 147.3556 | 161.6693 | 141.3168 | 0.837925 | 1.5921 | 1.02 | 54.04 | 5.86 | 2.1 | 0.45 | 0.036 | 1.68 | 0.041 | 7.06 | 0.021 | 8.729999542236328
18.4981 | 823.2074 | 111.0432 | 1 | 208.0885 | 3.715208 | 6.274425 | 8.062392 | 3.32 | -4.74585 | -4.485633 | -4.44775 | -4.091067 | -4.43745 | -4.519183 | 1191.44 | 36.78998 | 105.4288 | 91.60759 | 116.0674 | 138.2701 | 145.4992 | 152.4929 | 157.9857 | 172.4116 | 152.8133 | 0.8294667 | 1.576325 | 1.01 | 54.76 | 7.88 | 1.9 | 0.42 | 0.03 | 1.49 | 0.061 | 7.28 | 0.016 | 11.630000114440918
18.64442 | 787.1737 | 163.682 | 0 | 228.3529 | 3.7633 | 6.979167 | 5.712917 | 3.22 | -4.369108 | -4.132342 | -4.092983 | -3.71475 | -4.067808 | -4.170283 | 1164.783 | 36.79155 | 92.92495 | 81.02197 | 100.4872 | 112.275 | 110.3072 | 115.4709 | 117.1438 | 139.8887 | 131.6549 | 0.8930917 | 1.677217 | 1.05 | 54.54 | 7.09 | 1.91 | 0.42 | 0.033 | 1.41 | 0.042 | 7.67 | 0.015 | 8.470000267028809
18.33525 | 742.6707 | 167.8663 | 0 | 245.9597 | 4.086233 | 6.684258 | 8.384692 | 3.22 | -5.54095 | -5.337508 | -5.345125 | -4.9622 | -0.05666667 | -5.390275 | 1120.435 | 30.91788 | 97.38732 | 85.37992 | 107.6225 | 119.5144 | 124.8826 | 127.7397 | 138.2394 | 159.4318 | 144.1864 | 0.9546083 | 1.895467 | 1.01 | 53.24 | 8.74 | 1.96 | 0.38 | 0.032 | 1.54 | 0.039 | 8.03 | 0.013 | 13.640000343322754
18.84558 | 599.6745 | 73.78187 | 0.9505333 | 22.52939 | 0.173325 | 0.7563083 | 6.826742 | 3.11 | -2.658325 | -2.611642 | -2.558842 | -2.314975 | -0.01273333 | -2.608625 | 1130.513 | 23.55593 | 107.3261 | 87.28782 | 115.2021 | 138.0239 | 131.861 | 147.2871 | 127.5575 | 149.2198 | 114.6402 | 0.2368333 | 0.4365583 | 0.99 | 53.95 | 7.41 | 2.01 | 0.39 | 0.029 | 1.7 | 0.036 | 7.09 | 0.014 | 7.980000019073486
18.46166 | 732.8613 | 157.5062 | 1 | 246.0571 | 1.960025 | 7.730917 | 8.1809 | 3.19 | -5.10075 | -4.886925 | -4.918642 | -4.476017 | -0.03139167 | -4.957617 | 1130.645 | 32.64981 | 120.4476 | 100.4524 | 126.1002 | 138.9304 | 141.645 | 130.5662 | 133.8574 | 136.4582 | 122.2605 | 0.98125 | 1.982525 | 0.88 | 53.56 | 6.04 | 2.06 | 0.44 | 0.028 | 1.79 | 0.062 | 7.12 | 0.019 | 4.96999979019165
18.22731 | 734.4451 | 157.6144 | 1 | 247.1395 | 2.14265 | 7.90965 | 7.608075 | 3.32 | -5.288575 | -5.081217 | -5.091408 | -4.656192 | -4.9794 | -5.149592 | 1247.257 | 39.34468 | 130.8504 | 106.8425 | 136.5669 | 152.502 | 147.2524 | 142.4791 | 140.0838 | 148.4593 | 131.0111 | 1.021917 | 2.057833 | 0.85 | 54.59 | 7.77 | 1.92 | 0.46 | 0.026 | 1.75 | 0.032 | 6.77 | 0.02 | 13
18.40637 | 720.9309 | 171.1723 | 0 | 247.9989 | 2.12025 | 5.740708 | 8.320925 | 3.36 | -5.501283 | -5.339733 | -5.344158 | -4.918192 | -5.2463 | -5.4021 | 1304.87 | 32.4611 | 128.3898 | 103.9328 | 131.5212 | 144.7912 | 144.1121 | 134.6541 | 136.877 | 138.3659 | 121.8806 | 1.040892 | 1.972983 | 0.9 | 54.95 | 6.62 | 1.83 | 0.45 | 0.027 | 1.53 | 0.032 | 7.18 | 0.018 | 9.170000076293945
20.09959 | 757.9831 | 502.9942 | 0.777175 | 247.1531 | 0 | 6.9579 | 7.9341 | 3.36 | -4.689975 | -4.468408 | -4.502908 | -3.998792 | -4.362567 | -4.550308 | 995.5545 | 25.81573 | 82.51257 | 65.56649 | 81.16672 | 84.07794 | 76.31899 | 69.18771 | 69.60117 | 64.68527 | 59.7934 | 1.0094 | 1.96665 | 0.96 | 54.74 | 7.72 | 1.87 | 0.43 | 0.029 | 1.48 | 0.026 | 7.42 | 0.018 | 9.899999618530273
18.44253 | 899.945 | 169.1415 | 0 | 248.7286 | 2.241125 | 6.742817 | 8.376383 | 3.36 | -5.497775 | -5.374867 | -5.376958 | -4.947442 | -5.274033 | -5.443042 | 1238.053 | 28.35487 | 108.9148 | 92.97771 | 117.0291 | 130.3583 | 133.7184 | 126.9476 | 130.8733 | 133.2543 | 115.2269 | 1.057925 | 1.9618 | 0.88 | 54.52 | 6.62 | 1.95 | 0.44 | 0.028 | 1.59 | 0.037 | 7.26 | 0.018 | 8.199999809265137
18.45417 | 899.945 | 70.34003 | 0.9877667 | 187.6398 | 1.6753 | 5.110508 | 8.071367 | 3.36 | -3.856342 | -3.797792 | -3.786992 | -3.42475 | -3.722517 | -3.817533 | 1128.7 | 30.60933 | 122.0354 | 103.0186 | 128.823 | 144.0943 | 145.9907 | 141.5758 | 141.0499 | 146.9887 | 127.2064 | 0.789725 | 1.453475 | 0.89 | 54.53 | 6.99 | 1.95 | 0.46 | 0.034 | 1.59 | 0.034 | 7.19 | 0.013 | 7.829999923706055
18.53331 | 899.945 | 88.80549 | 1 | 187.8533 | 1.870983 | 5.211883 | 8.084683 | 3.36 | -3.569117 | -3.492667 | -3.476108 | -3.098742 | -3.409717 | -3.519325 | 1112.118 | 38.00639 | 122.0771 | 103.3486 | 133.0907 | 154.8914 | 158.8099 | 170.805 | 171.8048 | 192.7652 | 163.7063 | 0.75575 | 1.426708 | 0.88 | 54.75 | 7.72 | 1.84 | 0.46 | 0.029 | 1.65 | 0.023 | 6.94 | 0.013 | 16.530000686645508
18.58202 | 897.363 | 76.69118 | 1 | 188.5331 | 3.390708 | 5.083892 | 7.411583 | 3.29 | -3.9894 | -3.945575 | -3.913258 | -3.583517 | -3.872217 | -3.965475 | 1162.286 | 36.91499 | 122.3337 | 99.82648 | 127.7154 | 139.4207 | 144.2057 | 142.1247 | 148.6018 | 159.0851 | 141.788 | 0.712525 | 1.430433 | 0.82 | 54.85 | 8.06 | 2.18 | 0.46 | 0.027 | 1.9 | 0.025 | 6.28 | 0.013 | 9.329999923706055
21.23488 | 319.526 | 0 | 0 | 0 | 0 | -0.018375 | 3.865708 | 3.29 | 0 | 0 | 0 | 0 | 0 | 0 | 250.0035 | 13.25189 | 10.25129 | 12.62951 | 10.59804 | 9.4034 | 10.77243 | 9.798383 | 12.2325 | 6.307033 | 4.573017 | 0.01926667 | 0.7448167 | 0.84 | 54.95 | 3.44 | 2 | 0.46 | 0.03 | 1.76 | 0.029 | 6.54 | 0.013 | 9.199999809265137
18.68572 | 894.0752 | 221.4789 | 1 | 167.7589 | 3.6089 | 3.596558 | 7.852342 | 3.47 | -4.177925 | -4.020358 | -4.00895 | -3.635167 | -3.950242 | -4.056325 | 1354.245 | 30.24158 | 133.3524 | 108.6423 | 139.8177 | 164.1387 | 166.2872 | 177.2995 | 177.1261 | 195.0479 | 164.7843 | 0.6783667 | 1.309225 | 0.92 | 54.92 | 7.72 | 2.24 | 0.51 | 0.03 | 1.59 | 0.036 | 6.98 | 0.012 | 9.359999656677246
18.22119 | 899.945 | 104.6883 | 1 | 189.3485 | 3.640225 | 5.167708 | 7.874617 | 3.3 | -3.9022 | -3.721942 | -3.678317 | -3.360617 | -3.679575 | -3.733867 | 1228.078 | 37.75893 | 124.647 | 108.2595 | 133.9216 | 153.4672 | 164.0757 | 173.8761 | 178.8119 | 198.7863 | 162.5063 | 0.7662667 | 1.488692 | 1 | 54.47 | 8.98 | 2.29 | 0.61 | 0.029 | 1.54 | 0.032 | 7.22 | 0.013 | 13.279999732971191
18.38137 | 899.945 | 123.9799 | 0.9422167 | 188.0881 | 1.657942 | 4.804842 | 8.111175 | 3.3 | -4.583192 | -4.284375 | -4.284308 | -3.855225 | -4.239942 | -4.33055 | 1262.694 | 43.01312 | 129.5935 | 113.5029 | 137.3491 | 153.0166 | 162.3724 | 180.0094 | 186.3663 | 217.3562 | 180.3567 | 0.7665167 | 1.489383 | 0.98 | 54.34 | 8.59 | 2.6 | 0.66 | 0.029 | 1.79 | 0.043 | 6.58 | 0.013 | 11.899999618530273
19.41891 | 757.4566 | 70.93914 | 1 | 0 | 0 | -0.01819167 | 7.329108 | 3.28 | -1.592492 | -1.531483 | -1.476242 | -1.243617 | -1.510133 | -1.4704 | 775.5841 | 31.68781 | 160.0338 | 123.6113 | 198.0752 | 235.4137 | 198.651 | 210.9901 | 211.4258 | 198.3332 | 157.7502 | 0 | 0 | 0.96 | 53.97 | 7.03 | 2.46 | 0.62 | 0.029 | 1.63 | 0.041 | 7.26 | 0.013 | 8.229999542236328
18.41793 | 899.945 | 78.39551 | 0.9599833 | 186.9892 | 3.606233 | 5.802317 | 8.241225 | 3.47 | -4.127217 | -3.937158 | -3.8813 | -3.5595 | -3.897042 | -3.957117 | 1185.972 | 33.01573 | 116.685 | 99.37712 | 124.514 | 134.0084 | 134.5671 | 129.8806 | 132.201 | 141.419 | 118.4506 | 0.644225 | 1.4887 | 0.9 | 54.75 | 7.71 | 2.36 | 0.64 | 0.029 | 1.8 | 0.035 | 6.41 | 0.013 | 17.34000015258789
18.23145 | 891.0746 | 117.952 | 1 | 206.0968 | 4.393308 | 6.400408 | 8.15015 | 3.64 | -4.450892 | -4.205908 | -4.163492 | -3.813242 | -4.156217 | -4.2494 | 1295.233 | 31.63613 | 120.7617 | 104.8878 | 135.84 | 151.3564 | 149.2818 | 143.2098 | 142.9127 | 151.8714 | 127.6164 | 0.7574834 | 1.669308 | 0.97 | 54.65 | 7.24 | 2.31 | 0.61 | 0.029 | 1.65 | 0.036 | 6.84 | 0.013 | 8.979999542236328
18.19377 | 634.252 | 103.9155 | 1 | 206.149 | 4.679017 | 5.110675 | 7.875533 | 3.64 | -5.067383 | -4.767483 | -4.743542 | -4.369808 | -4.721 | -4.814133 | 1171.883 | 35.13327 | 121.8084 | 103.7256 | 129.8184 | 140.5479 | 139.1169 | 132.0571 | 134.8076 | 149.6421 | 132.5271 | 0.8095083 | 1.683242 | 0.95 | 54.04 | 6.67 | 2.37 | 0.61 | 0.029 | 1.77 | 0.04 | 6.84 | 0.013 | 10.880000114440918
18.27069 | 723.8909 | 120.3214 | 0.9599833 | 205.3124 | 4.233208 | 6.145283 | 7.530033 | 3.41 | -4.981408 | -4.662217 | -4.639217 | -4.250683 | -4.606442 | -4.709475 | 1281.4 | 34.897 | 124.2275 | 108.1105 | 134.5313 | 145.2175 | 146.0807 | 139.669 | 142.0049 | 152.7546 | 135.6 | 0.7607917 | 1.579625 | 0.9 | 53.92 | 8.27 | 2.25 | 0.62 | 0.032 | 1.82 | 0.055 | 6.78 | 0.014 | 7.75
18.97196 | 661.1687 | 97.56679 | 1 | 209.0931 | 1.683 | 6.124283 | 8.400575 | 3.36 | -4.390542 | -4.056158 | -4.04435 | -3.61505 | -3.995408 | -4.109467 | 1202.957 | 37.58743 | 130.1007 | 116.7028 | 143.0755 | 164.3697 | 157.7042 | 171.2843 | 164.4432 | 193.065 | 169.985 | 0.7229333 | 1.551275 | 0.85 | 53.82 | 6.6 | 2.2 | 0.6 | 0.033 | 1.73 | 0.052 | 7.12 | 0.013 | 11.479999542236328
18.54612 | 698.9954 | 96.22013 | 0.54775 | 187.9101 | 2.147267 | 5.223642 | 8.192842 | 3.48 | -4.892658 | -4.526567 | -4.536258 | -4.088325 | -4.474508 | -4.585008 | 1204.668 | 35.02089 | 125.7461 | 109.7392 | 131.3083 | 137.7849 | 139.8134 | 136.2356 | 141.3233 | 156.3796 | 144.0942 | 0.7208583 | 1.463375 | 0.76 | 47.66 | 8.45 | 1.71 | 0.51 | 0.027 | 1.4 | 0.029 | 6.29 | 0.011 | 10.710000038146973
18.34353 | 681.6548 | 111.0144 | 1 | 206.583 | 4.66555 | 6.041608 | 7.977408 | 3.48 | -4.730208 | -4.403383 | -4.400617 | -3.973783 | -4.349025 | -4.445358 | 1211.927 | 41.9369 | 124.6219 | 107.2447 | 128.8417 | 136.2586 | 136.9749 | 131.519 | 134.7443 | 146.9578 | 131.247 | 0.8077833 | 1.663883 | 0.9 | 53.79 | 7.39 | 2.09 | 0.57 | 0.031 | 1.64 | 0.047 | 7.4 | 0.012 | 11
18.35431 | 693.282 | 140.5127 | 0 | 208.1394 | 4.735858 | 6.3599 | 8.205992 | 3.48 | -5.000817 | -4.6413 | -4.640408 | -4.202758 | -4.579733 | -4.690958 | 1213.343 | 40.81005 | 121.8563 | 107.9068 | 130.5023 | 140.4713 | 147.4752 | 143.8185 | 151.7992 | 167.6583 | 146.8706 | 0.8593583 | 1.684017 | 0.9 | 53.28 | 6.57 | 2.28 | 0.57 | 0.032 | 1.68 | 0.054 | 7.55 | 0.012 | 6.989999771118164
18.2657 | 575.921 | 63.81107 | 1 | 165.5928 | 3.781233 | 4.780925 | 7.854983 | 3.44 | -3.635208 | -3.4184 | -3.374158 | -3.055317 | -3.374825 | -3.4112 | 1258.152 | 39.7704 | 137.8927 | 118.4327 | 149.7429 | 163.4052 | 164.3863 | 161.8039 | 166.5564 | 181.6976 | 161.0016 | 0.650925 | 1.300125 | 0.9 | 53.7 | 7.12 | 2.2 | 0.57 | 0.03 | 1.76 | 0.055 | 7.05 | 0.012 | 8.979999542236328
18.36562 | 899.945 | 68.04293 | 1 | 167.6746 | -0.001533333 | 5.777758 | 8.091108 | 3.44 | -3.645733 | -3.446167 | -3.38965 | -3.086517 | -3.391783 | -3.438475 | 1137.619 | 35.25538 | 134.8265 | 113.9769 | 142.028 | 155.2394 | 147.4267 | 144.2987 | 140.1276 | 159.1095 | 137.7502 | 0.669475 | 1.314708 | 0.88 | 54.26 | 3.83 | 1.95 | 0.52 | 0.03 | 1.51 | 0.051 | 7.69 | 0.012 | 8.670000076293945
18.64439 | 899.945 | 67.45509 | 1 | 139.9175 | 2.628975 | 3.762458 | 8.237983 | 3.25 | -3.245483 | -3.024467 | -2.98585 | -2.64385 | -2.950742 | -3.027458 | 1079.346 | 41.70605 | 118.2129 | 103.0846 | 121.9714 | 128.6399 | 129.0198 | 127.2898 | 129.1208 | 148.2688 | 128.4622 | 0.5394417 | 1.061992 | 0.83 | 54.44 | 6.02 | 1.68 | 0.47 | 0.029 | 1.48 | 0.045 | 7.73 | 0.014 | 14.289999961853027
18.31088 | 895.5896 | 72.59662 | 0 | 168.1382 | 3.351208 | 4.063392 | 8.242792 | 3.38 | -3.868625 | -3.669125 | -3.612967 | -3.313508 | -3.618458 | -3.659508 | 1219.935 | 39.02023 | 127.6181 | 110.8204 | 136.5707 | 145.8148 | 143.8269 | 137.7126 | 141.0986 | 155.0861 | 133.8604 | 0.6073167 | 1.203542 | 0.78 | 53.87 | 5.43 | 1.63 | 0.44 | 0.029 | 1.59 | 0.05 | 7.74 | 0.015 | 9.0600004196167
17.92783 | 899.945 | 96.47111 | 0 | 207.6295 | 3.923317 | 6.6175 | 8.437917 | 3.28 | -4.453175 | -4.201083 | -4.14565 | -3.819033 | -4.148475 | -4.208267 | 1174.702 | 33.76776 | 115.5497 | 101.1852 | 123.1841 | 132.2276 | 137.5701 | 130.4755 | 135.7568 | 146.0176 | 125.0091 | 0.838575 | 1.626517 | 0.81 | 53.8 | 5.61 | 1.66 | 0.44 | 0.029 | 1.61 | 0.056 | 7.64 | 0.015 | 8.109999656677246
17.86804 | 890.2835 | 81.83116 | 1 | 207.5213 | 4.005858 | -0.019 | 4.32 | 3.28 | -4.652192 | -4.3851 | -4.378533 | -3.996183 | -4.3435 | -4.409592 | 1170.256 | 39.03452 | 124.8576 | 106.8146 | 130.8355 | 140.7671 | 138.0138 | 132.9578 | 134.2018 | 150.0036 | 133.5098 | 0.8174417 | 1.602558 | 0.88 | 53.34 | 6.46 | 1.53 | 0.4 | 0.029 | 1.62 | 0.053 | 7.79 | 0.016 | 5
18.03801 | 654.9897 | 100.9857 | 1 | 208.0158 | 3.973933 | -0.019 | 4.32 | 3.28 | -4.6148 | -4.343067 | -4.336875 | -3.948858 | -4.2956 | -4.368942 | 1084.603 | 36.80066 | 119.9026 | 102.6132 | 126.2767 | 136.444 | 140.3375 | 132.4795 | 138.1595 | 144.3791 | 125.1569 | 0.8121 | 1.608008 | 0.79 | 53.63 | 3.87 | 1.48 | 0.42 | 0.029 | 1.6 | 0.044 | 7.78 | 0.015 | 7.690000057220459
18.2892 | 899.945 | 82.81758 | 1 | 188.0988 | 3.205 | -0.019 | 4.32 | 3.28 | -4.369617 | -4.078433 | -4.076842 | -3.67925 | -4.038292 | -4.103458 | 1193.392 | 39.9549 | 124.9423 | 110.5866 | 131.8398 | 141.1308 | 139.9534 | 136.9972 | 142.8491 | 155.5512 | 141.8283 | 0.7403583 | 1.465558 | 0.76 | 53.58 | 5.61 | 2.11 | 0.45 | 0.033 | 1.81 | 0.064 | 7.19 | 0.017 | 3.450000047683716
18.1508 | 899.945 | 67.2554 | 1 | 207.9366 | 3.6268 | -0.019 | 4.32 | 3.26 | -4.880808 | -4.592483 | -4.600142 | -4.2076 | -4.559333 | -4.622675 | 1238.908 | 37.93031 | 127.6971 | 108.3052 | 135.8444 | 146.11 | 142.9466 | 134.7799 | 135.5162 | 146.1698 | 124.8634 | 0.77155 | 1.607767 | 0.82 | 53.45 | 5.9 | 2.06 | 0.44 | 0.028 | 1.73 | 0.045 | 7.44 | 0.017 | 7.610000133514404
18.14338 | 892.067 | 106.9119 | 1 | 207.9842 | 1.822692 | -0.019 | 4.32 | 3.26 | -4.819258 | -4.476392 | -4.491383 | -4.066608 | -4.433508 | -4.520333 | 1094.517 | 38.35582 | 135.0411 | 113.4376 | 136.0777 | 143.1998 | 140.6473 | 129.226 | 129.5628 | 139.3184 | 119.8738 | 0.740175 | 1.438483 | 0.82 | 53.03 | 7.77 | 2.01 | 0.44 | 0.031 | 1.77 | 0.032 | 7.52 | 0.017 | 9.010000228881836
18.14628 | 895.606 | 54.56958 | 1 | 168.7644 | 1.465517 | -0.019 | 4.32 | 3.26 | -3.490233 | -3.287475 | -3.277525 | -2.94255 | -3.263258 | -3.279633 | 1234.936 | 42.00266 | 135.5191 | 114.0773 | 138.6923 | 148.1926 | 143.558 | 139.7166 | 140.9632 | 158.8741 | 137.191 | 0.65925 | 1.262633 | 0.81 | 52.56 | 6.98 | 2.13 | 0.44 | 0.028 | 1.82 | 0.058 | 7.57 | 0.017 | 8.539999961853027
18.57556 | 779.2421 | 36.43724 | 0.9655333 | 129.1969 | 1.099642 | 4.3329 | 6.320892 | 3.23 | -2.916758 | -2.763867 | -2.715025 | -2.452258 | -1.666667e-05 | -2.733433 | 1129.559 | 35.19463 | 135.929 | 108.7995 | 136.3081 | 147.2484 | 138.0402 | 136.3479 | 133.4973 | 143.7411 | 115.9075 | 0.5475417 | 1.064417 | 0.8 | 53.08 | 6.19 | 1.99 | 0.44 | 0.031 | 1.5 | 0.057 | 8.41 | 0.016 | 8.399999618530273
17.80295 | 583.7008 | 73.33759 | 0.6344333 | 207.0412 | 1.766517 | 4.80465 | 8.101383 | 3.21 | -4.367558 | -4.065158 | -4.061217 | -3.689992 | -4.049225 | -4.082233 | 1209.374 | 40.9996 | 131.0045 | 111.1545 | 134.919 | 140.4675 | 136.0215 | 130.9946 | 133.7089 | 148.5854 | 131.7526 | 0.747175 | 1.50195 | 0.85 | 53.57 | 6.57 | 2.12 | 0.43 | 0.029 | 1.88 | 0.061 | 6.88 | 0.016 | 8.300000190734863
17.86182 | 575.4349 | 82.95875 | 0 | 207.3768 | 1.764625 | 6.26095 | 8.017792 | 3.21 | -4.290975 | -3.9655 | -3.950358 | -3.601458 | -3.935233 | -3.981975 | 1083.257 | 39.42637 | 121.4216 | 103.9523 | 124.4702 | 135.8204 | 136.5198 | 131.4794 | 136.6822 | 151.097 | 133.528 | 0.8169333 | 1.621475 | 0.8 | 53.67 | 7.29 | 2.16 | 0.42 | 0.029 | 1.74 | 0.037 | 7.32 | 0.015 | 10.960000038146973
18.11478 | 583.7617 | 82.2029 | 0.0461 | 208.0434 | 1.766925 | 5.501633 | 6.80345 | 3.21 | -4.300233 | -3.975183 | -3.962458 | -3.604017 | -3.945692 | -3.994567 | 1082.529 | 39.71507 | 111.3934 | 97.49515 | 116.9325 | 123.6464 | 127.4858 | 121.2888 | 127.6821 | 139.228 | 126.8137 | 0.8382833 | 1.645183 | 0.8 | 53.4 | 6.91 | 2 | 0.43 | 0.029 | 1.73 | 0.043 | 7.45 | 0.015 | 11.029999732971191
17.97747 | 575.3689 | 57.79425 | 1 | 206.0017 | 1.87055 | 6.534608 | 7.434925 | 3.21 | -4.305808 | -3.987717 | -3.977767 | -3.624992 | -3.962608 | -4.004567 | 1117.619 | 36.60817 | 126.5412 | 108.3892 | 127.4364 | 132.4772 | 133.1584 | 124.2808 | 128.3942 | 141.4013 | 125.3407 | 0.8115 | 1.588 | 0.81 | 52.99 | 6.51 | 2.2 | 0.44 | 0.036 | 1.76 | 0.059 | 7.57 | 0.017 | 7.559999942779541
18.17773 | 574.3808 | 43.09477 | 0.9738833 | 207.0896 | 1.878525 | 5.3982 | 6.99155 | 3.21 | -4.558958 | -4.269183 | -4.247733 | -3.918533 | -4.2583 | -4.287792 | 1232.051 | 36.82145 | 130.7197 | 108.1705 | 132.627 | 137.1074 | 131.4569 | 122.8832 | 125.9138 | 136.347 | 121.7709 | 0.7899 | 1.587883 | 0.81 | 52.53 | 7.05 | 2.36 | 0.44 | 0.029 | 1.72 | 0.068 | 7.94 | 0.016 | 6.75
18.00267 | 583.2573 | 57.53407 | 0.9777667 | 188.0755 | 1.597575 | 4.787792 | 7.922792 | 3.21 | -4.849308 | -4.544867 | -4.516558 | -4.201767 | -4.501717 | -4.565383 | 1210.861 | 42.56211 | 125.7257 | 105.9847 | 138.8491 | 158.8192 | 156.4681 | 163.5721 | 171.0714 | 194.4625 | 168.4298 | 0.7042417 | 1.41665 | 0.84 | 52.91 | 8.49 | 1.92 | 0.42 | 0.028 | 1.58 | 0.049 | 8.3 | 0.016 | 10.34000015258789
18.27771 | 572.3745 | 77.11869 | 1 | 167.9667 | 1.427992 | 5.141858 | 7.686192 | 3.21 | -4.495117 | -4.208733 | -4.188075 | -3.851933 | -4.189733 | -4.228483 | 1100.662 | 45.3323 | 158.0296 | 134.8238 | 182.7522 | 217.1105 | 215.572 | 226.1144 | 225.2395 | 237.8734 | 189.2374 | 0.6773417 | 1.285183 | 0.81 | 53.89 | 8.16 | 1.92 | 0.43 | 0.029 | 1.72 | 0.041 | 7.24 | 0.016 | 8.399999618530273
18.31314 | 545.3358 | 56.42432 | 0.905 | 166.9699 | 1.527558 | 4.280225 | 7.621308 | 3.32 | -3.398908 | -3.163625 | -3.129158 | -2.787592 | -3.134642 | -3.16505 | 1180.122 | 49.90164 | 150.4672 | 138.7832 | 187.0061 | 238.9111 | 243.9504 | 263.2771 | 264.1791 | 271.0451 | 211.911 | 0.6502333 | 1.299667 | 0.8 | 53.49 | 7.66 | 2.03 | 0.44 | 0.028 | 1.65 | 0.043 | 7.67 | 0.016 | 10
18.80241 | 547.4039 | 56.67934 | 1 | 167.8885 | 1.262433 | 5.030325 | 7.533292 | 3.33 | -3.533383 | -3.348975 | -3.283058 | -2.987492 | -3.307608 | -3.3437 | 1179.005 | 31.16838 | 140.7066 | 125.1033 | 160.5342 | 188.2735 | 192.2549 | 196.0712 | 200.7177 | 200.8819 | 168.7031 | 0.6917917 | 1.305433 | 0.85 | 53.04 | 6.14 | 2.34 | 0.42 | 0.027 | 1.67 | 0.069 | 7.76 | 0.016 | 9.520000457763672
18.52517 | 550.6546 | 68.61835 | 0.77165 | 93.08859 | 0.69145 | 2.769792 | 6.170958 | 3.33 | -3.506283 | -3.273125 | -3.203967 | -2.893142 | -3.216083 | -3.278675 | 1065.904 | 45.89698 | 139.6396 | 98.24829 | 143.1831 | 181.579 | 173.052 | 186.8007 | 179.2721 | 196.3441 | 154.2988 | 0.3757583 | 0.7091583 | 0.85 | 54.04 | 4.61 | 1.82 | 0.41 | 0.029 | 1.51 | 0.038 | 7.88 | 0.014 | 5
18.704 | 571.765 | 93.33 | 0.9488667 | 135.8016 | 1.015633 | 3.83985 | 8.036883 | 3.33 | -3.788358 | -3.445125 | -3.468692 | -3.085833 | -3.42595 | -3.507317 | 1086.393 | 57.2912 | 145.7868 | 128.7447 | 160.1755 | 182.8757 | 164.3104 | 183.8035 | 181.3231 | 212.7693 | 181.4391 | 0.45035 | 0.8682417 | 0.8 | 54.04 | 3.78 | 1.87 | 0.41 | 0.028 | 1.41 | 0.038 | 8.21 | 0.014 | 7.619999885559082
18.09862 | 556.8581 | 68.02884 | 1 | 167.917 | 0.93795 | 4.904825 | 7.990367 | 2.95 | -3.855067 | -3.593792 | -3.54395 | -3.205992 | -3.545125 | -3.594142 | 1210.09 | 45.18765 | 134.2961 | 124.063 | 160.5366 | 199.4134 | 183.4323 | 213.6351 | 204.157 | 238.7941 | 185.3828 | 0.6675083 | 1.312125 | 0.82 | 53.62 | 5.5 | 1.84 | 0.57 | 0.029 | 1.9 | 0.054 | 6.78 | 0.018 | 6.659999847412109
18.95499 | 456.8167 | 50.47922 | 0 | 53.17507 | 0.3027083 | 1.81915 | 5.571258 | 3.05 | -1.8454 | -1.731267 | -1.6628 | -1.395908 | -1.710617 | -1.679192 | 987.4865 | 43.2535 | 157.5064 | 156.0398 | 198.5356 | 211.3706 | 196.8805 | 212.3754 | 236.0863 | 213.5779 | 176.2707 | 0.1481167 | 0.2940583 | 0.85 | 53.58 | 7.47 | 1.73 | 0.55 | 0.033 | 1.72 | 0.047 | 7.34 | 0.016 | 7.889999866485596
18.15712 | 598.3359 | 75.25825 | 0 | 187.8481 | 1.340725 | 4.6375 | 8.078308 | 3.18 | -3.924675 | -3.60085 | -3.5558 | -3.166475 | -3.542583 | -3.609317 | 1250.759 | 53.73425 | 116.4512 | 112.3508 | 140.1703 | 164.2348 | 146.0463 | 176.9271 | 176.9904 | 206.063 | 174.6793 | 0.73045 | 1.421317 | 0.91 | 52.99 | 5.45 | 2.05 | 0.54 | 0.03 | 1.51 | 0.06 | 8.31 | 0.016 | 8.390000343322754
17.29217 | 556.0368 | 61.1214 | 1 | 187.9541 | 0.9884167 | 6.54935 | 7.710875 | 2.79 | -3.375058 | -3.1398 | -3.072908 | -2.7692 | -3.077125 | -3.122958 | 1230.722 | 41.87986 | 97.34368 | 95.70996 | 120.4441 | 144.4663 | 120.4743 | 159.2733 | 158.8359 | 195.6785 | 169.9815 | 0.7387833 | 1.5059 | 0.96 | 53.56 | 5.91 | 1.76 | 0.63 | 0.031 | 1.57 | 0.04 | 7.7 | 0.017 | 7.570000171661377
17.8028 | 650.8331 | 53.82773 | 0.2661 | 188.0737 | 0.7229833 | 6.641325 | 7.678433 | 2.51 | -4.171967 | -3.815633 | -3.8204 | -3.341142 | -3.750992 | -3.841317 | 1175.643 | 50.27889 | 123.1859 | 124.3595 | 153.249 | 184.7238 | 169.1359 | 210.349 | 220.4599 | 236.1609 | 183.3775 | 0.7574333 | 1.464083 | 0.88 | 53.72 | 7.55 | 1.7 | 0.63 | 0.032 | 1.72 | 0.034 | 7.19 | 0.017 | 5.989999771118164
18.05314 | 529.9096 | 54.80249 | 1 | 157.9343 | 1.014667 | 5.7085 | 7.396842 | 2.62 | -3.559942 | -3.281242 | -3.26395 | -2.9448 | -3.259925 | -3.267525 | 954.6596 | 43.10364 | 115.5234 | 105.5431 | 142.8979 | 186.9152 | 182.2896 | 207.8329 | 206.7472 | 225.2538 | 172.1889 | 0.51535 | 1.050533 | 0.93 | 54.01 | 5.77 | 1.56 | 0.6 | 0.032 | 1.54 | 0.047 | 7.6 | 0.018 | 6.699999809265137
20.19893 | 378.8656 | 55.19904 | 1 | 0 | 0 | -0.01831667 | 3.974842 | 2.62 | -0.7775167 | -0.7657083 | -0.6958 | -0.5060833 | -0.7351667 | -0.6824083 | 787.567 | 41.61751 | 118.4169 | 89.59752 | 121.3491 | 93.65019 | 85.06793 | 109.0546 | 96.07923 | 97.91643 | 80.15607 | 0 | 0 | 0.94 | 53.46 | 6.21 | 1.72 | 0.61 | 0.033 | 1.52 | 0.055 | 7.93 | 0.019 | 7.179999828338623
17.7158 | 622.7285 | 65.97864 | 0 | 208.2283 | 1.327025 | 6.153867 | 8.358083 | 2.62 | -5.263858 | -4.822458 | -4.830342 | -4.457767 | -4.815992 | -4.864058 | 1146.24 | 37.76437 | 109.8075 | 97.65224 | 126.1199 | 146.0989 | 144.5699 | 143.5878 | 152.4396 | 159.0017 | 139.8694 | 0.8110083 | 1.595 | 0.96 | 53.54 | 7.7 | 1.49 | 0.59 | 0.03 | 1.4 | 0.041 | 8.61 | 0.017 | 5.46999979019165
18.49298 | 899.945 | 39.73141 | 0 | 227.9553 | 0 | 6.7467 | 8.499775 | 2.62 | -4.927392 | -4.540692 | -4.529667 | -4.210017 | -4.532842 | -4.558283 | 1087.935 | 40.87166 | 95.98684 | 82.83461 | 105.6363 | 123.5567 | 128.9523 | 125.484 | 135.0572 | 133.0153 | 114.0533 | 0.8753583 | 1.717133 | 0.9 | 53.75 | 6.87 | 1.93 | 0.58 | 0.029 | 1.75 | 0.054 | 7.08 | 0.018 | 8.880000114440918
17.6571 | 899.945 | 72.18251 | 1 | 223.7687 | 1.493375 | 7.292875 | 7.735083 | 2.62 | -4.616342 | -4.268725 | -4.249225 | -3.924458 | -4.253333 | -4.292367 | 1177.028 | 35.9488 | 72.49788 | 66.71501 | 90.97207 | 116.985 | 119.0414 | 124.8984 | 135.0485 | 149.5653 | 135.1381 | 0.910075 | 1.771642 | 0.85 | 53.44 | 6.37 | 2.06 | 0.56 | 0.029 | 1.53 | 0.052 | 8.19 | 0.02 | 10.180000305175781
17.72868 | 657.6837 | 97.16283 | 0 | 187.5223 | 1.318083 | 6.460042 | 8.09125 | 2.74 | -4.539967 | -4.138125 | -4.135908 | -3.771083 | -4.123567 | -4.170658 | 1156.04 | 42.86214 | 111.5331 | 102.1221 | 137.0032 | 172.2797 | 175.9386 | 198.0709 | 215.4801 | 226.1163 | 178.4042 | 0.7301417 | 1.432567 | 0.88 | 53.75 | 7.88 | 2.09 | 0.59 | 0.027 | 1.61 | 0.051 | 7.5 | 0.018 | 12.180000305175781
18.54622 | 550.1423 | 38.10958 | 0 | 125.0233 | 1.5273 | 3.753433 | 7.986183 | 2.74 | -3.225625 | -2.972133 | -2.968108 | -2.638292 | -2.975733 | -2.96795 | 998.3286 | 30.83355 | 102.5609 | 85.30403 | 116.0481 | 134.7701 | 115.2906 | 117.269 | 147.7425 | 148.0266 | 106.1965 | 0.4668083 | 0.9188333 | 0.91 | 53.17 | 7.49 | 2.49 | 0.6 | 0.031 | 1.78 | 0.073 | 7.25 | 0.019 | 14.029999732971191
17.60497 | 613.3882 | 39.8481 | 1 | 188.351 | 1.346408 | 6.261367 | 8.253983 | 2.78 | -4.213933 | -3.874808 | -3.863058 | -3.540358 | -3.866617 | -3.8892 | 1127.479 | 37.1164 | 127.5613 | 106.8525 | 136.8917 | 151.8541 | 146.8915 | 138.7662 | 144.3648 | 150.5224 | 136.7356 | 0.7690667 | 1.438075 | 0.91 | 53 | 7.23 | 2.48 | 0.6 | 0.03 | 1.71 | 0.079 | 7.61 | 0.019 | 9.699999809265137
19.488 | 24.83902 | 2.13815 | 0 | 0 | 0 | -0.01754167 | 3.935733 | 2.79 | 0 | 0 | 0 | 0 | -0.0002166667 | 0 | 326.7173 | 31.42994 | 48.74533 | 41.10742 | 52.35841 | 52.03424 | 53.53445 | 51.31668 | 53.64765 | 49.12986 | 37.0373 | 0.01048333 | 0 | 0.86 | 53.86 | 6.76 | 2.17 | 0.56 | 0.027 | 1.55 | 0.062 | 7.66 | 0.02 | 12.640000343322754
18.13333 | 897.6587 | 62.59843 | 0.21055 | 208.1098 | 3.050592 | 5.619542 | 8.414442 | 2.79 | -5.055433 | -4.664783 | -4.701567 | -4.300058 | -4.662592 | -4.710733 | 1104.97 | 40.18628 | 127.4616 | 110.4756 | 143.7189 | 159.3456 | 156.2132 | 147.4542 | 157.5806 | 149.3935 | 125.9491 | 0.8470417 | 1.582983 | 0.84 | 54.79 | 7.87 | 1.62 | 0.43 | 0.027 | 1.53 | 0.027 | 7.35 | 0.012 | 7.75
20.77376 | 306.6894 | 468.1502 | 0 | 0 | 0 | -0.017875 | 4.018067 | 2.79 | 0 | 0 | 0 | 0 | -8.333334e-05 | 0 | 310.6326 | 28.91372 | 30.97114 | 33.74294 | 30.25044 | 28.22593 | 28.72048 | 36.60224 | 39.21321 | 41.29093 | 36.20604 | 0.01525833 | 1.002283 | 0.77 | 54.99 | 8.06 | 1.65 | 0.52 | 0.025 | 1.69 | 0.034 | 6.86 | 0.014 | 5.409999847412109
17.93507 | 572.883 | 147.2766 | 0 | 203.9508 | 1.375267 | 5.583558 | 8.133983 | 2.79 | -4.070217 | -3.893617 | -3.887242 | -3.574358 | -3.866133 | -3.868842 | 1153.652 | 48.6934 | 97.87062 | 83.68893 | 99.62572 | 128.3658 | 115.0051 | 121.0131 | 120.0807 | 152.14 | 131.5729 | 0.7932583 | 1.535108 | 0.8 | 54.09 | 7.84 | 2.23 | 0.53 | 0.028 | 1.47 | 0.049 | 8.05 | 0.013 | 8.569999694824219
19.58162 | 586.873 | 1.8644 | 0 | 24.71929 | 0.1559 | 0.7723166 | 6.469783 | 2.71 | -0.4533417 | -0.502425 | -0.4177417 | -0.2925083 | -0.50315 | -0.4072417 | 738.1127 | 41.28902 | 154.9047 | 126.3264 | 169.1266 | 210.3429 | 195.5331 | 186.5709 | 180.4256 | 185.7031 | 130.5153 | 0.07884167 | 0.1544417 | 0.87 | 53.67 | 6.32 | 2.18 | 0.55 | 0.027 | 1.58 | 0.054 | 7.95 | 0.015 | 11.300000190734863
17.49766 | 896.7514 | 51.17444 | 0.3011083 | 225.0982 | 1.340417 | 7.452325 | 7.572175 | 2.71 | -5.028067 | -4.808258 | -4.790558 | -4.475525 | -4.778092 | -4.791192 | 1274.187 | 44.71294 | 108.8398 | 92.74451 | 115.9773 | 146.8137 | 128.8861 | 131.7618 | 123.8345 | 154.0026 | 135.9283 | 0.89355 | 1.743692 | 0.8 | 55.11 | 7.75 | 1.71 | 0.49 | 0.026 | 1.59 | 0.026 | 6.99 | 0.014 | 8.239999771118164
17.94187 | 895.8001 | 86.70049 | 0 | 227.4382 | 1.1833 | 7.276325 | 8.268942 | 2.5 | -4.493242 | -4.270242 | -4.264275 | -3.934258 | -4.242783 | -4.255342 | 1165.363 | 41.88878 | 72.8695 | 69.39279 | 83.28152 | 114.8551 | 104.0593 | 118.7264 | 121.3122 | 159.9481 | 138.7256 | 0.881625 | 1.707892 | 0.81 | 54.75 | 9.14 | 1.69 | 0.49 | 0.026 | 1.55 | 0.03 | 7.39 | 0.014 | 11.109999656677246
18.14554 | 565.8452 | 42.17854 | 0 | 175.5811 | 2.78715 | 5.582742 | 8.367133 | 3 | -3.353358 | -3.2039 | -3.14365 | -2.907633 | -3.171792 | -3.16625 | 1234.282 | 38.56957 | 105.0569 | 95.71102 | 121.1266 | 155.5091 | 136.6956 | 151.838 | 148.6541 | 189.8811 | 161.8869 | 0.6856333 | 1.350583 | 0.83 | 54.46 | 6.12 | 2.08 | 0.51 | 0.027 | 1.54 | 0.048 | 7.46 | 0.014 | 6.409999847412109
18.18951 | 522.5884 | 36.6588 | 0.9488667 | 176.1812 | 2.920275 | 4.973942 | 8.447642 | 3 | -2.991908 | -2.870425 | -2.804975 | -2.583333 | -2.839808 | -2.826208 | 1227.72 | 37.45757 | 93.81018 | 84.79333 | 107.5732 | 136.6524 | 114.4189 | 129.9181 | 116.8817 | 160.9317 | 138.0406 | 0.7201667 | 1.378375 | 0.77 | 54.87 | 6.91 | 1.94 | 0.52 | 0.026 | 1.73 | 0.044 | 6.74 | 0.013 | 9.09000015258789
18.31932 | 487.1819 | 39.49778 | 0 | 184.4886 | 1.37805 | 5.904492 | 8.4275 | 2.82 | -2.770717 | -2.676675 | -2.58475 | -2.385225 | -2.635592 | -2.629783 | 1330.173 | 43.45155 | 66.00539 | 63.69517 | 81.70411 | 112.5422 | 106.3087 | 124.6163 | 121.7182 | 164.4475 | 141.4018 | 0.712 | 1.392817 | 0.8 | 54.71 | 5.71 | 2.02 | 0.53 | 0.025 | 1.58 | 0.056 | 7.21 | 0.014 | 8.970000267028809
18.40657 | 504.6594 | 41.44031 | 0.2538833 | 167.7718 | 1.496608 | 6.947525 | 8.2053 | 3.18 | -3.449792 | -3.3252 | -3.241167 | -3.022867 | -3.283342 | -3.296083 | 1239.854 | 35.78243 | 89.40629 | 81.50481 | 102.3807 | 128.2137 | 113.6189 | 126.9837 | 122.447 | 161.8733 | 138.8127 | 0.6920333 | 1.279742 | 0.88 | 55.05 | 5.76 | 1.84 | 0.5 | 0.028 | 1.44 | 0.035 | 7.6 | 0.012 | 6.25
18.20169 | 509.4629 | 30.33108 | 1 | 167.8675 | 1.604933 | 6.649825 | 8.059983 | 3.32 | -3.410692 | -3.282442 | -3.196658 | -2.985017 | -3.243575 | -3.254608 | 1334.479 | 41.47248 | 105.8085 | 92.69947 | 114.5257 | 136.4563 | 120.6704 | 130.8527 | 127.5435 | 167.3153 | 147.5811 | 0.6943917 | 1.259817 | 0.81 | 55.44 | 8.02 | 1.78 | 0.5 | 0.026 | 1.5 | 0.032 | 7.08 | 0.012 | 9.890000343322754
19.15313 | 895.2078 | 38.00172 | 1 | 93.79089 | 0.78235 | 2.539425 | 7.933083 | 3.1 | -2.863342 | -2.739692 | -2.675983 | -2.451075 | -2.7179 | -2.708933 | 1019.213 | 29.11043 | 136.8276 | 121.771 | 142.6909 | 172.5089 | 146.9922 | 160.1401 | 166.0036 | 184.0601 | 149.3775 | 0.3783917 | 0.7235833 | 0.81 | 54.58 | 10.18 | 1.86 | 0.52 | 0.025 | 1.38 | 0.028 | 7.99 | 0.013 | 8.680000305175781
17.94194 | 898.6868 | 37.96794 | 1 | 163.1475 | 1.414175 | 6.720908 | 7.741908 | 3.1 | -3.287433 | -3.168825 | -3.075933 | -2.870208 | -3.125808 | -3.120258 | 1252.887 | 45.40268 | 91.51313 | 87.5771 | 104.6765 | 133.0846 | 114.8566 | 131.6233 | 121.7973 | 165.5303 | 145.2881 | 0.6668833 | 1.292858 | 0.82 | 54.87 | 9.97 | 1.87 | 0.55 | 0.025 | 1.55 | 0.038 | 7.18 | 0.013 | 9.5
17.85686 | 899.945 | 38.47562 | 1 | 167.9658 | 1.38165 | 6.956408 | 7.393783 | 3.066328 | -3.270875 | -3.1175 | -3.0429 | -2.826467 | -3.084675 | -3.071517 | 1335.708 | 42.6996 | 95.0009 | 87.13303 | 108.0155 | 138.283 | 120.8317 | 138.0932 | 129.0638 | 176.1383 | 153.0129 | 0.712125 | 1.302525 | 0.88 | 54.54 | 8.68 | 2.16 | 0.55 | 0.029 | 1.55 | 0.04 | 7.31 | 0.012 | 7.840000152587891
18.90732 | 897.6554 | 106.9229 | 0 | 187.9166 | 2.620308 | 5.1322 | 8.1138 | 2.99 | -3.649317 | -3.5993 | -3.575975 | -3.277417 | -3.610242 | -3.598283 | 1199.139 | 33.23041 | 141.194 | 122.0395 | 171.0511 | 207.9676 | 188.6501 | 193.1736 | 193.1905 | 216.2236 | 165.2085 | 0.698075 | 1.36835 | 0.78 | 54.29 | 4.53 | 2.32 | 0.64 | 0.024 | 1.83 | 0.059 | 6.69 | 0.015 | 7.329999923706055
19.55028 | 899.945 | 154.9968 | 0.7577667 | 70.30973 | 1.0135 | 1.887733 | 6.468933 | 2.99 | -2.596233 | -2.506225 | -2.529783 | -2.065008 | -2.499692 | -2.573333 | 926.2185 | 32.64231 | 136.8785 | 121.5815 | 154.1771 | 194.2874 | 145.8409 | 187.4239 | 193.3247 | 221.1041 | 155.2559 | 0.2796 | 0.5439667 | 0.81 | 54.65 | 6.19 | 2.24 | 0.6 | 0.027 | 1.48 | 0.037 | 7.59 | 0.012 | 8.420000076293945
19.20997 | 899.945 | 149.5473 | 0 | 0 | 0 | -0.01816667 | 3.954358 | 2.99 | -1.820942 | -1.8614 | -1.819842 | -1.484775 | -1.815692 | -1.838783 | 967.7356 | 35.31608 | 101.2184 | 105.1534 | 137.3763 | 154.4605 | 104.0538 | 138.7083 | 124.8563 | 173.2157 | 138.5379 | 0.03751667 | 0.5515417 | 0.87 | 54.45 | 7.63 | 2.28 | 0.61 | 0.026 | 1.45 | 0.037 | 7.71 | 0.012 | 16.229999542236328
18.77491 | 899.945 | 298.602 | 0 | 167.9226 | 1.151725 | 5.386433 | 7.931408 | 2.78 | -2.504983 | -2.551833 | -2.467775 | -2.166233 | -2.489058 | -2.54175 | 1235.181 | 35.54627 | 80.11525 | 81.62229 | 87.27824 | 109.3874 | 60.84977 | 120.4083 | 96.6526 | 158.7922 | 137.3147 | 0.6593083 | 1.265075 | 0.86 | 54.57 | 7.39 | 2.41 | 0.58 | 0.035 | 1.51 | 0.039 | 7.41 | 0.011 | 9.649999618530273
18.98697 | 899.945 | 255.1092 | 0.08553333 | 166.7886 | 1.149925 | 5.55135 | 7.567025 | 2.78 | -2.96225 | -2.994067 | -2.909883 | -2.587133 | -2.925667 | -2.984983 | 1347.531 | 37.81452 | 77.14012 | 82.43504 | 85.92033 | 103.4849 | 59.13895 | 111.6886 | 89.61488 | 146.7392 | 131.6403 | 0.5599833 | 1.125792 | 0.86 | 54.63 | 6.24 | 2.51 | 0.57 | 0.029 | 1.6 | 0.054 | 7.12 | 0.011 | 8.399999618530273
18.7588 | 899.945 | 126.2005 | 0 | 167.8872 | 1.151533 | 5.91645 | 7.526025 | 2.78 | -2.769208 | -2.784925 | -2.708667 | -2.388808 | -2.729308 | -2.755025 | 1325.592 | 39.44954 | 106.2686 | 105.3089 | 113.2455 | 134.7986 | 105.2914 | 134.6598 | 122.2252 | 170.6504 | 149.1266 | 0.70305 | 1.318742 | 0.84 | 53.98 | 6.72 | 1.94 | 0.6 | 0.023 | 1.68 | 0.036 | 7.28 | 0.014 | 4.480000019073486
18.92713 | 897.9974 | 132.2242 | 0.9944333 | 148.0284 | 1.062083 | 4.7645 | 7.868383 | 2.84 | -2.416292 | -2.436467 | -2.359667 | -2.061075 | -2.391792 | -2.3926 | 1195.953 | 38.58658 | 101.6645 | 104.8858 | 115.6735 | 142.137 | 121.0312 | 143.7013 | 132.0211 | 171.1031 | 144.7713 | 0.6407833 | 1.146892 | 0.86 | 53.82 | 8.1 | 1.86 | 0.58 | 0.023 | 1.55 | 0.044 | 7.68 | 0.013 | 6.619999885559082
19.10678 | 899.945 | 72.52268 | 0.1794333 | 147.964 | 1.053883 | 5.335792 | 8.0565 | 2.84 | -2.523742 | -2.529 | -2.461292 | -2.164325 | -2.489408 | -2.480842 | 1227.23 | 47.85289 | 98.77705 | 102.9775 | 110.0105 | 134.7246 | 117.1254 | 133.3076 | 125.1685 | 155.8652 | 131.668 | 0.5703417 | 1.076008 | 0.83 | 54.51 | 6.47 | 1.89 | 0.58 | 0.023 | 1.64 | 0.058 | 7.08 | 0.014 | 7.409999847412109
18.38395 | 895.1025 | 77.38967 | 1 | 133.4993 | 0.9210084 | 3.856792 | 8.045708 | 2.43 | -2.682833 | -2.670367 | -2.64365 | -2.404108 | -2.689108 | -2.596958 | 1250.109 | 40.26918 | 92.14654 | 86.83847 | 110.0433 | 125.8722 | 123.491 | 126.026 | 126.4538 | 152.9829 | 133.591 | 0.5246333 | 1.038275 | 0.85 | 53.42 | 6.44 | 1.93 | 0.55 | 0.025 | 1.54 | 0.061 | 8.06 | 0.014 | 8.729999542236328
18.5452 | 899.945 | 82.38617 | 0 | 168.0596 | 1.250117 | 4.959692 | 8.294475 | 2.54 | -3.402133 | -3.352117 | -3.357508 | -3.048792 | -3.376592 | -3.304308 | 1284.419 | 41.06246 | 102.393 | 100.1036 | 118.2276 | 139.1365 | 139.5859 | 149.6929 | 159.2761 | 186.1695 | 153.5183 | 0.659225 | 1.210333 | 0.84 | 54.24 | 5.72 | 1.72 | 0.54 | 0.023 | 1.51 | 0.042 | 7.69 | 0.019 | 9.09000015258789
18.00551 | 899.945 | 119.6203 | 1 | 167.9705 | 1.2607 | 5.244975 | 7.811983 | 2.54 | -3.973692 | -3.852783 | -3.895267 | -3.517 | -3.884508 | -3.825383 | 1150.967 | 43.90396 | 136.0294 | 123.9442 | 152.516 | 172.499 | 165.4666 | 165.6061 | 166.283 | 183.2229 | 146.8458 | 0.6673083 | 1.236467 | 0.83 | 53.01 | 3.63 | 1.93 | 0.55 | 0.021 | 1.76 | 0.076 | 7.52 | 0.017 | 9.09000015258789
18.12086 | 899.945 | 103.9019 | 0 | 42.29993 | 0.5308167 | 1.392708 | 7.925633 | 2.37 | -3.400108 | -3.366608 | -3.359067 | -3.0744 | -3.380542 | -3.307525 | 1119.277 | 42.3537 | 119.4766 | 105.2154 | 132.5858 | 146.7375 | 132.9443 | 139.787 | 139.592 | 170.7185 | 145.2413 | 0.416925 | 0.7667833 | 0.84 | 52.81 | 4.56 | 2.01 | 0.56 | 0.024 | 1.86 | 0.082 | 7.28 | 0.017 | 6.659999847412109
18.85992 | 899.945 | 165.4294 | 0.9544333 | 178.5281 | 2.084983 | 3.932075 | 8.222983 | 2.2 | -3.999967 | -3.86535 | -3.916392 | -3.499717 | -3.9115 | -3.852658 | 1233.617 | 40.88655 | 134.4351 | 119.7016 | 161.8441 | 188.9903 | 183.8318 | 185.3774 | 197.5869 | 205.4969 | 163.7002 | 0.7051333 | 1.313175 | 0.82 | 53.32 | 10.12 | 1.73 | 0.51 | 0.025 | 1.85 | 0.041 | 7.11 | 0.027 | 8.069999694824219
18.77863 | 899.945 | 204.9891 | 0 | 98.42151 | 0.9220333 | 2.545008 | 7.934583 | 2.37 | -4.223725 | -4.05285 | -4.145125 | -3.676017 | -4.106067 | -4.070642 | 931.7445 | 44.73745 | 157.7579 | 120.5116 | 174.588 | 180.8933 | 145.7953 | 146.7829 | 184.1484 | 202.7916 | 152.7365 | 0.4346167 | 0.7940333 | 0.84 | 53.38 | 8.15 | 1.88 | 0.53 | 0.023 | 1.99 | 0.047 | 6.68 | 0.029 | 10.529999732971191
17.90622 | 899.945 | 144.1536 | 0 | 167.9698 | 1.750133 | 3.175125 | 8.419133 | 2.47 | -3.39535 | -3.3184 | -3.330408 | -2.998175 | -3.331217 | -3.271292 | 1189.407 | 49.44202 | 101.0254 | 99.93182 | 124.019 | 149.4346 | 159.534 | 174.6693 | 196.3313 | 218.9785 | 183.5645 | 0.6772333 | 1.280208 | 0.86 | 52.42 | 6.64 | 2.9 | 0.51 | 0.024 | 1.89 | 0.073 | 7.37 | 0.025 | 6.820000171661377
18.02655 | 899.945 | 87.49007 | 1 | 166.2221 | 1.80515 | 4.92795 | 8.47165 | 2.47 | -3.174575 | -3.128642 | -3.124867 | -2.84065 | -3.141 | -3.066625 | 1229.793 | 47.93564 | 107.3234 | 99.2164 | 128.8929 | 146.895 | 139.957 | 144.5767 | 147.0362 | 178.5161 | 148.9087 | 0.6891333 | 1.24445 | 0.86 | 52.34 | 8.1 | 3.19 | 0.5 | 0.024 | 2.02 | 0.074 | 7.07 | 0.027 | 7.059999942779541
18.06774 | 755.5854 | 79.99464 | 1 | 166.0256 | 1.789292 | 4.815517 | 8.459 | 2.47 | -2.998717 | -2.958283 | -2.956183 | -2.660892 | -2.969092 | -2.901592 | 1188.51 | 46.423 | 114.7261 | 104.0625 | 129.0878 | 145.9955 | 143.9455 | 156.3466 | 162.1648 | 197.5227 | 167.0967 | 0.6500167 | 1.2443 | 0.84 | 52.25 | 5.51 | 2.95 | 0.49 | 0.023 | 2 | 0.056 | 7.18 | 0.027 | 7.690000057220459
18.11272 | 899.945 | 59.51791 | 0.8094333 | 178.0034 | 1.683283 | 4.847167 | 8.345492 | 2.48 | -3.487367 | -3.452692 | -3.437292 | -3.174975 | -3.471358 | -3.391792 | 1356.477 | 40.66519 | 98.3889 | 89.83463 | 110.8149 | 123.847 | 119.5465 | 126.203 | 128.7888 | 164.8224 | 147.4651 | 0.7011083 | 1.268092 | 0.86 | 52.98 | 7.38 | 2.72 | 0.51 | 0.025 | 1.99 | 0.045 | 6.86 | 0.028 | 8.739999771118164
17.89676 | 899.945 | 116.9942 | 0 | 184.5555 | 1.743083 | 5.42485 | 7.173658 | 2.48 | -3.489075 | -3.433575 | -3.432733 | -3.139517 | -3.439358 | -3.375367 | 1208.326 | 51.11605 | 103.8757 | 96.63292 | 119.9006 | 139.596 | 133.2637 | 145.461 | 144.8211 | 184.7301 | 162.6823 | 0.758675 | 1.393633 | 0.77 | 53.82 | 9.14 | 2.09 | 0.51 | 0.024 | 2.1 | 0.034 | 6.28 | 0.025 | 6.599999904632568
18.33163 | 899.945 | 88.54188 | 0 | 165.9929 | 1.555458 | 4.729175 | 8.147992 | 2.48 | -3.184192 | -3.129842 | -3.124225 | -2.824183 | -3.134683 | -3.072558 | 1245.688 | 46.44781 | 96.49816 | 87.85633 | 108.709 | 126.3357 | 120.0038 | 126.6717 | 126.6254 | 150.3596 | 128.2839 | 0.6562167 | 1.237833 | 0.8 | 53.65 | 8.35 | 1.96 | 0.5 | 0.022 | 1.94 | 0.068 | 6.7 | 0.026 | 8.819999694824219
18.43351 | 894.8196 | 83.17386 | 0 | 167.9164 | 1.577758 | 5.016475 | 8.084517 | 2.48 | -3.181075 | -3.120467 | -3.125492 | -2.802933 | -3.144058 | -3.074625 | 1131.856 | 45.42386 | 106.9618 | 95.87883 | 118.3905 | 135.4526 | 133.5528 | 147.9 | 155.789 | 190.8168 | 155.8881 | 0.6769167 | 1.2517 | 0.84 | 53.13 | 5.61 | 2.19 | 0.49 | 0.021 | 1.83 | 0.051 | 7.24 | 0.025 | 8.800000190734863
17.98261 | 872.6625 | 67.38699 | 0 | 168.0448 | 1.578167 | 4.413492 | 7.954083 | 2.48 | -3.105083 | -3.075625 | -3.06155 | -2.7728 | -3.084675 | -3.013675 | 1314.572 | 48.99701 | 99.46427 | 100.4105 | 124.429 | 148.4048 | 149.6155 | 161.3512 | 167.5741 | 204.4016 | 168.4687 | 0.6612917 | 1.289417 | 0.87 | 53.05 | 5.45 | 2.54 | 0.51 | 0.022 | 2.03 | 0.069 | 6.69 | 0.024 | 8.260000228881836
18.19838 | 594.6083 | 50.0967 | 0 | 135.9054 | 1.283575 | 4.216983 | 7.961917 | 2.48 | -3.018583 | -2.960117 | -2.959433 | -2.681483 | -2.970908 | -2.904592 | 1155.34 | 40.47704 | 97.86991 | 92.80076 | 99.80975 | 123.0009 | 116.0018 | 125.8826 | 121.9403 | 167.5386 | 146.7846 | 0.4578167 | 0.88215 | 0.81 | 53.03 | 7.74 | 2.2 | 0.49 | 0.021 | 1.91 | 0.052 | 7.08 | 0.023 | 7.179999828338623
17.69246 | 641.9888 | 59.59378 | 0 | 179.73 | 1.1668 | 4.642125 | 8.155208 | 2.48 | -3.455508 | -3.396125 | -3.395083 | -3.090058 | -3.417758 | -3.347225 | 1292.395 | 35.97109 | 104.4716 | 99.64812 | 116.6944 | 131.2682 | 115.0658 | 126.1633 | 120.8921 | 160.0553 | 138.5134 | 0.72045 | 1.325992 | 0.82 | 53.41 | 7.77 | 2.06 | 0.52 | 0.021 | 1.88 | 0.052 | 6.98 | 0.024 | 5.630000114440918
17.46996 | 899.945 | 57.24873 | 0 | 139.3471 | 0.6865167 | 4.302808 | 6.792675 | 2.6 | -3.8502 | -3.802367 | -3.794392 | -3.499658 | -3.811275 | -3.749417 | 1263.682 | 43.58004 | 120.3384 | 115.5869 | 143.1848 | 170.6888 | 162.0358 | 172.3473 | 171.2903 | 200.7019 | 162.3164 | 0.5014833 | 1.096825 | 0.87 | 53.82 | 8.3 | 1.56 | 0.55 | 0.022 | 1.69 | 0.048 | 7.23 | 0.028 | 10.630000114440918
17.738 | 899.945 | 46.84703 | 1 | 113.5529 | 0.5559917 | 3.737317 | 6.550583 | 2.6 | -3.148733 | -3.094633 | -3.0942 | -2.78305 | -3.103625 | -3.042675 | 1257.072 | 45.09624 | 132.859 | 122.7 | 156.8321 | 184.2838 | 173.3152 | 185.9572 | 178.8499 | 205.301 | 161.7777 | 0.6171167 | 1.12345 | 0.83 | 53.53 | 8.85 | 1.69 | 0.53 | 0.023 | 1.78 | 0.041 | 7.16 | 0.026 | 6.670000076293945
17.44465 | 899.945 | 52.9226 | 0.5144333 | 163.1851 | 0.6162083 | 5.153533 | 8.079967 | 2.47 | -3.411092 | -3.365733 | -3.361708 | -3.072442 | -3.37315 | -3.311992 | 1212.816 | 41.96269 | 121.6355 | 116.7939 | 136.7832 | 157.5465 | 140.4915 | 148.3177 | 139.9166 | 177.6505 | 149.411 | 0.6664583 | 1.250542 | 0.82 | 53.44 | 5.04 | 1.4 | 0.51 | 0.023 | 1.8 | 0.067 | 7.26 | 0.025 | 11.34000015258789
17.96093 | 899.945 | 66.71145 | 1 | 168.5075 | 1.898225 | 4.92525 | 8.388125 | 2.62 | -3.373825 | -3.32395 | -3.321192 | -3.017342 | -3.336892 | -3.270567 | 1228.27 | 40.40055 | 109.1595 | 102.4957 | 122.5631 | 138.4002 | 129.5282 | 133.1916 | 130.2924 | 155.2154 | 132.0353 | 0.67685 | 1.251075 | 0.84 | 52.72 | 4.25 | 1.61 | 0.55 | 0.026 | 1.83 | 0.088 | 7.45 | 0.027 | 9.869999885559082
16.66268 | 899.945 | 44.10043 | 0.09608333 | 168.5804 | 1.923933 | 4.810208 | 8.368925 | 2.62 | -3.499633 | -3.439492 | -3.43905 | -3.146775 | -3.451117 | -3.382217 | 1221.345 | 40.46842 | 101.8663 | 96.73743 | 113.5509 | 130.6165 | 121.2845 | 127.9916 | 128.1823 | 157.3522 | 142.2471 | 0.6587 | 1.253267 | 0.83 | 53.75 | 7.03 | 1.4 | 0.51 | 0.021 | 1.77 | 0.073 | 7.06 | 0.026 | 10.710000038146973
17.6894 | 899.945 | 37.01746 | 0 | 130.202 | 1.465575 | 3.850483 | 8.002567 | 2.62 | -3.548233 | -3.490575 | -3.495225 | -3.206683 | -3.505458 | -3.435608 | 1161.535 | 38.3143 | 101.1777 | 90.67438 | 107.4155 | 131.0191 | 115.8997 | 120.9978 | 113.2368 | 143.5365 | 126.777 | 0.3339917 | 0.695725 | 0.86 | 53.49 | 5.71 | 2.19 | 0.55 | 0.023 | 1.77 | 0.065 | 7.18 | 0.021 | 9.600000381469727
19.11289 | 375.0657 | 21.32883 | 1 | 0 | 0 | -0.01739167 | 3.883133 | 2.74 | -1.127892 | -1.172933 | -1.128017 | -0.9128917 | -1.191958 | -1.080358 | 785.5376 | 35.80252 | 130.9071 | 104.9528 | 134.1459 | 154.4063 | 146.6113 | 139.4018 | 152.7481 | 164.6959 | 126.0667 | 0 | 0 | 0.84 | 53.82 | 6.3 | 2.05 | 0.53 | 0.025 | 1.77 | 0.063 | 7.04 | 0.02 | 9.710000038146973
17.93883 | 496.2477 | 64.66111 | 1 | 168.2967 | 2.081275 | 5.718258 | 7.616108 | 2.74 | -3.651142 | -3.603333 | -3.598642 | -3.302667 | -3.606042 | -3.54675 | 1277.894 | 45.10698 | 112.9575 | 105.982 | 132.5018 | 158.5744 | 150.5243 | 161.84 | 162.2264 | 192.8045 | 164.771 | 0.6830667 | 1.27345 | 0.86 | 52.99 | 6.67 | 2.9 | 0.51 | 0.023 | 1.75 | 0.07 | 7.49 | 0.021 | 9.180000305175781
17.4932 | 495.3569 | 55.91095 | 0.2788833 | 168.0518 | 2.101375 | 5.105292 | 8.179142 | 2.74 | -3.438367 | -3.399925 | -3.396417 | -3.108658 | -3.405292 | -3.342692 | 1212.494 | 40.59738 | 105.7739 | 102.0745 | 122.0288 | 140.3445 | 130.1802 | 142.2178 | 136.6998 | 174.4214 | 155.9842 | 0.6744167 | 1.289358 | 0.85 | 53.83 | 7.43 | 1.98 | 0.52 | 0.025 | 1.8 | 0.056 | 6.94 | 0.02 | 9.520000457763672
17.3634 | 502.3334 | 49.6827 | 0 | 158.0475 | 2.249633 | 4.72855 | 6.98555 | 2.66 | -3.633308 | -3.595958 | -3.588767 | -3.298867 | -3.6041 | -3.547675 | 1230.579 | 47.53247 | 115.4237 | 110.2524 | 131.1818 | 153.3355 | 142.7225 | 153.2464 | 157.4602 | 189.3249 | 163.6992 | 0.642425 | 1.306525 | 0.84 | 53.69 | 6.19 | 2.04 | 0.54 | 0.02 | 1.81 | 0.067 | 6.99 | 0.021 | 10.479999542236328
17.64595 | 508.0774 | 73.84472 | 0.9144333 | 174.7259 | 1.936592 | 5.328142 | 8.2321 | 2.66 | -3.375442 | -3.341033 | -3.333317 | -3.025475 | -3.347225 | -3.292892 | 1148.026 | 50.27799 | 104.1405 | 99.22648 | 118.6706 | 136.5327 | 130.9107 | 139.4878 | 141.8412 | 171.9546 | 147.0906 | 0.681125 | 1.270883 | 0.88 | 53.24 | 6.73 | 2.4 | 0.51 | 0.027 | 1.88 | 0.065 | 6.97 | 0.02 | 10
18.66944 | 504.7774 | 61.86024 | 0.60055 | 127.3716 | 1.418408 | 3.691083 | 7.077108 | 2.66 | -2.723042 | -2.685317 | -2.69005 | -2.353733 | -2.712492 | -2.637042 | 1151.323 | 38.08638 | 131.6958 | 122.4339 | 155.5846 | 160.2908 | 167.8346 | 170.3606 | 166.0702 | 180.3191 | 149.5735 | 0.647025 | 1.238 | 0.93 | 52.65 | 6.51 | 2.55 | 0.51 | 0.024 | 1.95 | 0.084 | 7.03 | 0.02 | 8.520000457763672
17.63091 | 486.6464 | 44.6714 | 0 | 168.1009 | 0.9428833 | 4.341558 | 7.423817 | 2.66 | -3.659125 | -3.635833 | -3.614975 | -3.351592 | -3.645892 | -3.5831 | 1275.459 | 47.44359 | 93.10187 | 94.27884 | 105.3331 | 123.8085 | 114.768 | 127.33 | 130.9748 | 167.9317 | 146.9974 | 0.565525 | 1.264892 | 0.83 | 54.86 | 5.36 | 1.91 | 0.54 | 0.026 | 1.6 | 0.051 | 7 | 0.016 | 22.729999542236328
16.61938 | 507.8288 | 37.19765 | 0 | 158.0357 | 0.7281083 | 4.76405 | 7.716625 | 2.47 | -3.194475 | -3.158375 | -3.15405 | -2.852667 | -3.164342 | -3.1109 | 1213.735 | 45.38498 | 123.2171 | 112.6152 | 140.4774 | 164.1281 | 158.2899 | 165.7163 | 170.7286 | 187.3028 | 152.9076 | 0.6059917 | 1.105842 | 1.01 | 53.6 | 7.16 | 2.42 | 0.57 | 0.027 | 1.57 | 0.102 | 7.59 | 0.015 | 15.460000038146973
17.65543 | 506.5608 | 49.12819 | 1 | 158.0901 | 0.7395167 | 4.599133 | 8.077492 | 2.61 | -3.350158 | -3.31655 | -3.31205 | -3.011225 | -3.3248 | -3.267117 | 1209.498 | 43.61101 | 111.4082 | 108.0195 | 129.9287 | 149.8009 | 142.0481 | 150.2911 | 152.3099 | 178.317 | 146.879 | 0.6110417 | 1.173508 | 0.83 | 53.44 | 4.64 | 2.12 | 0.56 | 0.026 | 1.76 | 0.092 | 7.26 | 0.015 | 13.489999771118164
16.57887 | 524.9219 | 66.08122 | 1 | 177.8854 | 1.326042 | 6.007758 | 7.6701 | 3.01 | -3.4453 | -3.386533 | -3.391583 | -3.075617 | -3.388258 | -3.34365 | 1284.946 | 42.73088 | 89.34498 | 81.30997 | 96.95504 | 110.2449 | 105.9725 | 114.9335 | 121.9172 | 151.2104 | 135.7133 | 0.7339 | 1.384533 | 0.81 | 53.5 | 3.92 | 2.04 | 0.54 | 0.028 | 1.94 | 0.075 | 6.8 | 0.014 | 9.569999694824219
15.90367 | 512.5028 | 33.04459 | 1 | 177.8734 | 2.559958 | 5.234117 | 8.159317 | 3.01 | -3.583525 | -3.532683 | -3.529983 | -3.229025 | -3.535125 | -3.48305 | 1245.364 | 43.85777 | 100.9308 | 95.24861 | 114.9516 | 132.9603 | 123.3699 | 131.0656 | 131.1036 | 162.9071 | 145.8196 | 0.725125 | 1.393075 | 0.82 | 50.68 | 4.78 | 2.84 | 0.24 | 0.025 | 2.33 | 0.08 | 7.14 | 0.02 | 10.170000076293945
17.32261 | 516.2073 | 40.97635 | 0.9683333 | 178.3103 | 2.236933 | 5.464333 | 8.076925 | 2.83 | -3.53755 | -3.492575 | -3.491575 | -3.189608 | -3.4875 | -3.44605 | 1194.288 | 40.61488 | 111.078 | 104.7992 | 130.686 | 156.8301 | 149.9684 | 161.4684 | 165.3099 | 199.3787 | 169.9392 | 0.6896333 | 1.418942 | 0.86 | 49.12 | 4.68 | 3.38 | 0.54 | 0.024 | 2.46 | 0.088 | 7.4 | 0.02 | 10.130000114440918
16.58203 | 522.2396 | 45.81763 | 0 | 168.0253 | 2.352825 | 5.602167 | 7.982983 | 2.92 | -3.701458 | -3.650367 | -3.648758 | -3.33565 | -3.658458 | -3.611592 | 1222.348 | 41.14928 | 104.7263 | 97.61722 | 114.8938 | 130.4692 | 121.802 | 129.8417 | 131.2468 | 160.5387 | 138.2413 | 0.7221 | 1.303 | 0.84 | 50.18 | 5.97 | 2.71 | 0.52 | 0.026 | 1.86 | 0.067 | 8.72 | 0.016 | 8.949999809265137
16.65307 | 525.127 | 35.57454 | 1 | 167.9258 | 2.335125 | 5.978583 | 7.513033 | 2.92 | -3.6314 | -3.565058 | -3.575 | -3.256917 | -3.569108 | -3.523283 | 1227.337 | 38.63483 | 110.4112 | 102.8654 | 123.6274 | 146.1131 | 138.8692 | 146.5429 | 147.7175 | 172.3868 | 150.8259 | 0.7012667 | 1.284725 | 0.8 | 50.57 | 6.95 | 2.62 | 0.49 | 0.024 | 2.13 | 0.049 | 7.65 | 0.015 | 7.25
16.84348 | 532.9064 | 45.36352 | 0.8911 | 187.9734 | 2.599342 | 5.2885 | 7.942142 | 2.92 | -3.524683 | -3.464625 | -3.475267 | -3.129775 | -3.462833 | -3.421108 | 1269.753 | 46.72653 | 91.51529 | 90.36466 | 120.1154 | 152.2011 | 159.8058 | 169.1628 | 184.5737 | 204.9784 | 177.9683 | 0.7029833 | 1.547683 | 0.81 | 51.51 | 7.16 | 2.37 | 0.41 | 0.026 | 2.03 | 0.045 | 7.49 | 0.015 | 7.400000095367432
17.25247 | 538.9654 | 62.34331 | 0.6783333 | 188.9203 | 2.5642 | 6.555033 | 7.821017 | 2.92 | -3.795708 | -3.720342 | -3.732592 | -3.392475 | -3.719108 | -3.6818 | 1198.952 | 33.24771 | 95.57567 | 91.75551 | 107.6293 | 122.7204 | 118.2221 | 130.6591 | 140.5554 | 171.4169 | 154.6543 | 0.7131667 | 1.432133 | 0.84 | 51.48 | 7.01 | 2.43 | 0.46 | 0.024 | 1.96 | 0.044 | 7.67 | 0.016 | 8.260000228881836
16.60273 | 558.0659 | 83.78557 | 1 | 188.1152 | 2.862908 | 5.91575 | 8.00045 | 3.04 | -3.666833 | -3.589242 | -3.613442 | -3.252992 | -3.575942 | -3.554642 | 1178.273 | 32.61043 | 84.45188 | 79.50984 | 94.23074 | 109.5172 | 111.2372 | 122.1195 | 133.8594 | 163.6937 | 146.2383 | 0.6772167 | 1.433208 | 0.84 | 51.63 | 6.04 | 2.46 | 0.45 | 0.025 | 1.91 | 0.072 | 7.74 | 0.015 | 14
15.98065 | 522.9305 | 76.02444 | 1 | 187.8636 | 2.7959 | 7.45045 | 7.475733 | 3.04 | -3.603283 | -3.536958 | -3.54825 | -3.231233 | -3.532208 | -3.490725 | 1158.351 | 31.84063 | 75.86593 | 74.10967 | 88.27306 | 104.5013 | 97.79987 | 105.8595 | 106.7474 | 133.2411 | 121.7272 | 0.7317333 | 1.473508 | 0.82 | 50.96 | 4.99 | 2.53 | 0.42 | 0.025 | 2.12 | 0.067 | 7.54 | 0.009 | 9.619999885559082
17.50982 | 503.1163 | 45.32685 | 0.5394333 | 174.981 | 2.795483 | 5.860567 | 8.063667 | 3.16 | -3.159467 | -3.094942 | -3.107083 | -2.780117 | -3.0927 | -3.05145 | 1191.297 | 37.87362 | 105.4713 | 96.46407 | 109.6397 | 118.1533 | 106.8689 | 111.1097 | 109.8095 | 130.9413 | 113.9474 | 0.6617417 | 1.3554 | 0.88 | 50.51 | 4.32 | 2.79 | 0.52 | 0.027 | 2.01 | 0.077 | 7.89 | 0.007 | 4.429999828338623
17.55418 | 502.8126 | 36.37837 | 0.1227667 | 175.0713 | 3.082242 | 6.089667 | 7.78885 | 3.3 | -3.46655 | -3.409325 | -3.414642 | -3.109033 | -3.406008 | -3.35835 | 1241.353 | 34.75346 | 100.1345 | 95.39386 | 111.2408 | 125.9958 | 114.6727 | 118.6684 | 115.6649 | 143.1828 | 130.3388 | 0.6763 | 1.383492 | 0.81 | 50.52 | 7.01 | 2.64 | 0.45 | 0.027 | 1.95 | 0.064 | 8.2 | 0.007 | 10.710000038146973
17.33989 | 489.5463 | 20.96018 | 1 | 175.2393 | 1.551275 | 5.767783 | 7.402583 | 3.3 | -3.439717 | -3.383908 | -3.385458 | -3.082425 | -3.38895 | -3.335875 | 1269.426 | 38.99952 | 118.0479 | 103.6291 | 124.3146 | 136.9962 | 126.2769 | 129.7435 | 127.0836 | 152.1121 | 136.8586 | 0.6856917 | 1.313892 | 0.86 | 51.24 | 6.19 | 2.5 | 0.43 | 0.024 | 1.81 | 0.057 | 8.23 | 0.009 | 5.800000190734863
17.34897 | 481.958 | 18.15713 | 0 | 174.9229 | 1.5307 | 5.282325 | 7.98045 | 3.3 | -3.643983 | -3.596042 | -3.589467 | -3.299758 | -3.595483 | -3.541508 | 1244.519 | 39.69037 | 117.9668 | 109.6711 | 126.1753 | 141.9264 | 127.4925 | 130.6326 | 124.2227 | 147.7383 | 129.2996 | 0.648225 | 1.343575 | 0.83 | 50.53 | 7.34 | 2.82 | 0.6 | 0.025 | 2.07 | 0.047 | 7.77 | 0.007 | 8.75
17.71752 | 482.5929 | 27.5246 | 1 | 138.6491 | 1.248417 | 4.647558 | 7.133292 | 3.3 | -3.420208 | -3.371608 | -3.3658 | -3.098308 | -3.363908 | -3.3104 | 1225.727 | 35.56048 | 107.9254 | 100.8279 | 122.1655 | 136.5571 | 121.7624 | 127.887 | 133.649 | 162.7221 | 139.345 | 0.4450917 | 0.8971417 | 0.86 | 50.52 | 8.45 | 2.81 | 0.56 | 0.027 | 2.11 | 0.036 | 7.63 | 0.007 | 6.46999979019165
17.14492 | 500.8858 | 22.58347 | 0.7888833 | 186.11 | 3.386783 | 5.9433 | 8.035017 | 3.32 | -3.771858 | -3.711833 | -3.719775 | -3.409067 | -3.703742 | -3.660475 | 1217.763 | 47.54069 | 106.3403 | 96.40696 | 114.3586 | 130.1714 | 119.1818 | 125.1095 | 121.8094 | 153.805 | 142.2385 | 0.694225 | 1.4081 | 0.85 | 52.5 | 6.62 | 2.31 | 0.43 | 0.026 | 1.81 | 0.06 | 7.79 | 0.007 | 7.909999847412109
17.37707 | 523.0792 | 45.56072 | 1 | 188.0634 | 3.41685 | 5.895017 | 7.920808 | 3.32 | -3.5439 | -3.478225 | -3.496792 | -3.168433 | -3.463067 | -3.43055 | 1225.025 | 37.24081 | 97.24475 | 88.79067 | 105.3667 | 117.8678 | 112.0845 | 116.2965 | 119.9054 | 148.4105 | 141.5868 | 0.7406083 | 1.425575 | 0.9 | 51.87 | 6.73 | 2.27 | 0.38 | 0.028 | 2.03 | 0.065 | 7.26 | 0.007 | 8.15999984741211
17.15022 | 524.9315 | 30.01977 | 0 | 185.9941 | 3.038325 | 6.513183 | 8.01325 | 3.2 | -4.268692 | -4.1998 | -4.210342 | -3.885233 | -4.183917 | -4.162867 | 1270.616 | 41.9682 | 95.94519 | 93.09917 | 109.1618 | 132.8713 | 117.0547 | 124.9721 | 120.8686 | 158.6047 | 146.6839 | 0.7291083 | 1.510417 | 0.81 | 53.05 | 9.88 | 1.95 | 0.35 | 0.029 | 2.01 | 0.028 | 6.9 | 0.013 | 9.199999809265137
17.11572 | 536.3461 | 52.40427 | 0 | 181.0857 | 3.071417 | 6.524092 | 7.6323 | 3.04 | -3.9263 | -3.837183 | -3.867308 | -3.503842 | -3.820058 | -3.802017 | 1196.796 | 44.09245 | 81.85018 | 81.09098 | 96.86971 | 125.1863 | 114.082 | 131.1661 | 126.6218 | 171.9254 | 153.8829 | 0.733125 | 1.5497 | 0.94 | 52.65 | 9.5 | 1.74 | 0.33 | 0.026 | 1.61 | 0.029 | 8.46 | 0.013 | 8.119999885559082
17.25437 | 538.16 | 86.81677 | 1 | 184.348 | 2.893542 | 5.918625 | 8.102933 | 2.94 | -3.923183 | -3.8328 | -3.859108 | -3.511658 | -3.821542 | -3.795733 | 1224.531 | 37.23592 | 95.92808 | 89.53683 | 106.3443 | 123.4372 | 112.0785 | 115.8312 | 111.9756 | 145.003 | 136.8907 | 0.7783667 | 1.524592 | 1 | 52.21 | 10.47 | 1.91 | 0.32 | 0.028 | 1.57 | 0.027 | 8.53 | 0.012 | 7.659999847412109
17.09859 | 522.0924 | 38.59063 | 0 | 186.4925 | 1.462642 | 5.807992 | 8.147167 | 2.94 | -4.041667 | -3.972108 | -3.980975 | -3.651642 | -3.949658 | -3.928958 | 1243.573 | 46.32094 | 82.44484 | 79.07782 | 90.45128 | 106.5891 | 100.9863 | 106.8078 | 108.4238 | 140.9952 | 131.4355 | 0.770225 | 1.559783 | 0.81 | 53 | 8.24 | 2.22 | 0.41 | 0.029 | 1.93 | 0.045 | 7.06 | 0.012 | 10.430000305175781
17.11952 | 523.7778 | 44.9337 | 0 | 187.972 | 2.882892 | 6.944292 | 7.520608 | 2.94 | -4.3378 | -4.262542 | -4.273692 | -3.944683 | -4.2376 | -4.218933 | 1246.132 | 44.42037 | 75.78841 | 77.40928 | 89.81522 | 114.7055 | 106.0553 | 117.3516 | 113.6844 | 153.283 | 148.426 | 0.7645583 | 1.60615 | 0.85 | 52.02 | 6.98 | 2.41 | 0.48 | 0.026 | 1.93 | 0.076 | 7.47 | 0.014 | 8.029999732971191
17.19579 | 580.1725 | 61.18502 | 1 | 209.0592 | 3.246242 | 5.367292 | 8.205692 | 2.94 | -4.714267 | -4.59495 | -4.634042 | -4.243242 | -4.576833 | -4.577717 | 1239.446 | 41.67847 | 73.98172 | 71.70279 | 83.6772 | 97.2945 | 97.25356 | 102.6868 | 108.4267 | 142.5229 | 143.4861 | 0.8274167 | 1.722183 | 1.15 | 51.47 | 6.94 | 2.14 | 0.41 | 0.025 | 1.6 | 0.044 | 8.85 | 0.014 | 11.579999923706055
16.97975 | 532.9518 | 43.17228 | 1 | 187.8942 | 2.933225 | 6.121083 | 7.711383 | 3.04 | -4.0702 | -4.002258 | -4.017125 | -3.671867 | -3.983308 | -3.9631 | 1200.037 | 40.79706 | 87.85469 | 83.62136 | 102.6893 | 120.7167 | 114.2528 | 118.0873 | 118.3352 | 150.433 | 140.7354 | 0.7924 | 1.5626 | 0.92 | 52.19 | 7.84 | 2 | 0.38 | 0.026 | 1.64 | 0.041 | 8.32 | 0.013 | 10.520000457763672
17.23122 | 531.9092 | 77.21397 | 0.8072167 | 205.38 | 2.580533 | 7.894483 | 7.186925 | 2.81 | -3.874508 | -3.804292 | -3.827292 | -3.478842 | -3.7733 | -3.775358 | 1187.424 | 41.58647 | 68.31742 | 71.62849 | 82.94571 | 102.7854 | 92.55171 | 100.0279 | 96.75111 | 136.9654 | 134.1119 | 0.843125 | 1.838617 | 0.91 | 52.76 | 7.52 | 2.32 | 0.49 | 0.029 | 1.56 | 0.035 | 8.27 | 0.024 | 9.479999542236328
17.97266 | 526.213 | 46.28775 | 0.2922 | 207.9453 | 2.583592 | 6.326242 | 7.975567 | 2.81 | -3.925492 | -3.863183 | -3.883367 | -3.524583 | -3.841083 | -3.834408 | 1203.034 | 40.13529 | 76.24423 | 80.00086 | 97.12321 | 120.877 | 109.8826 | 110.9683 | 110.2925 | 129.6928 | 123.538 | 0.7274167 | 1.552633 | 0.86 | 52.82 | 6.72 | 2.28 | 0.49 | 0.03 | 1.75 | 0.049 | 7.62 | 0.021 | 11.59000015258789
17.36815 | 529.482 | 76.53173 | 0 | 207.9657 | 2.588942 | 6.524842 | 7.848375 | 2.81 | -3.926808 | -3.863358 | -3.88305 | -3.54035 | -3.842408 | -3.811942 | 1279.011 | 37.19668 | 58.62422 | 63.2789 | 76.39183 | 100.1382 | 91.41668 | 99.85919 | 98.79619 | 129.7926 | 126.119 | 0.8255583 | 1.7798 | 0.82 | 53.23 | 7.44 | 2.33 | 0.49 | 0.028 | 1.77 | 0.056 | 7.38 | 0.021 | 8.649999618530273
16.7063 | 533.6363 | 70.21606 | 0.4288667 | 192.2897 | 1.28715 | 6.9862 | 8.0102 | 2.91 | -3.946767 | -3.888183 | -3.911008 | -3.571192 | -3.8576 | -3.739117 | 1199.253 | 34.95186 | 71.30895 | 72.51572 | 87.45038 | 105.1302 | 94.59368 | 100.3695 | 99.38702 | 136.0158 | 130.5439 | 0.8381 | 1.735058 | 0.78 | 53.61 | 7.23 | 2.24 | 0.48 | 0.028 | 1.69 | 0.047 | 7.51 | 0.02 | 8.770000457763672
13.65081 | 523.7467 | 41.54785 | 0.1327667 | 188.136 | 1.258525 | 7.78145 | 6.835717 | 2.91 | -3.671417 | -3.6185 | -3.635183 | -3.295958 | -3.599158 | -3.814517 | 1271.952 | 36.67625 | 72.64184 | 75.55428 | 92.01681 | 111.2842 | 105.2748 | 109.343 | 112.2266 | 144.4 | 138.0015 | 0.8822417 | 1.835358 | 0.82 | 53.78 | 7.77 | 2.26 | 0.5 | 0.03 | 1.6 | 0.043 | 7.61 | 0.018 | 10.300000190734863
17.58008 | 618.2988 | 117.1203 | 0 | 208.1612 | 2.834967 | 5.8818 | 8.340467 | 2.91 | -4.925158 | -4.778525 | -4.858083 | -4.396883 | -4.761008 | -4.792808 | 1200.288 | 36.43727 | 92.81914 | 93.27673 | 111.0824 | 130.0026 | 114.648 | 115.4605 | 113.996 | 140.0225 | 131.1222 | 0.8462 | 1.837108 | 0.83 | 53.91 | 8.24 | 2.04 | 0.49 | 0.027 | 1.71 | 0.046 | 7.23 | 0.014 | 11.010000228881836
17.64867 | 518.4804 | 46.99201 | 0.8099833 | 188.1397 | 2.719975 | 5.64445 | 8.14695 | 2.94 | -3.745725 | -3.680642 | -3.6868 | -3.350892 | -3.661725 | -3.591958 | 1260.138 | 39.15182 | 73.07003 | 80.61798 | 93.04511 | 114.8148 | 104.0428 | 109.7212 | 108.7341 | 144.522 | 137.2635 | 0.769625 | 1.627308 | 0.81 | 53.9 | 7.66 | 2.01 | 0.48 | 0.026 | 1.62 | 0.047 | 7.53 | 0.015 | 10.449999809265137
15.89671 | 527.8778 | 35.33149 | 1 | 187.9372 | 1.328208 | 6.312975 | 8.336967 | 2.94 | -3.516617 | -3.446667 | -3.466892 | -3.112092 | -3.430958 | -3.417117 | 1239.212 | 37.78491 | 94.49933 | 93.31878 | 109.7211 | 125.9746 | 115.0196 | 116.7905 | 115.749 | 146.4247 | 134.5414 | 0.7478167 | 1.601233 | 0.85 | 52.77 | 7.16 | 2.83 | 0.49 | 0.034 | 1.77 | 0.055 | 7.62 | 0.014 | 9.770000457763672
5.072384 | 519.3188 | 17.37767 | 1 | 186.9452 | 1.411717 | 6.394133 | 7.977533 | 3.06 | -3.784575 | -3.720467 | -3.7309 | -3.397717 | -3.699767 | -3.591225 | 1289.897 | 37.95854 | 87.49134 | 85.98117 | 103.4764 | 121.1566 | 114.257 | 117.945 | 118.916 | 150.4146 | 140.4722 | 0.7683917 | 1.580567 | 0.82 | 53.01 | 7.84 | 2.4 | 0.48 | 0.027 | 1.54 | 0.051 | 8.27 | 0.014 | 11.640000343322754
17.52086 | 511.2714 | 48.78908 | 0.44055 | 190.6705 | 1.411367 | 5.3189 | 7.7069 | 3.06 | -3.732442 | -3.678667 | -3.687933 | -3.361333 | -3.65345 | -3.637883 | 1170.173 | 36.32497 | 91.83358 | 91.35068 | 106.1769 | 123.2644 | 115.349 | 115.9157 | 117.4473 | 140.3723 | 129.5819 | 0.7922333 | 1.620308 | 0.83 | 53.24 | 6.76 | 2.76 | 0.5 | 0.027 | 1.95 | 0.065 | 6.86 | 0.016 | 14.579999923706055
17.60443 | 513.2609 | 67.10719 | 0 | 187.7801 | 1.537917 | 7.103408 | 7.905092 | 3.17 | -3.66815 | -3.605092 | -3.621283 | -3.275283 | -3.582033 | -3.571975 | 1269.346 | 43.22279 | 85.90504 | 84.7343 | 101.1329 | 115.8179 | 107.4137 | 107.1818 | 107.5486 | 129.8317 | 122.1236 | 0.7991 | 1.608558 | 0.83 | 53.53 | 7.56 | 2.46 | 0.57 | 0.028 | 1.53 | 0.051 | 7.94 | 0.014 | 10
17.64281 | 504.6505 | 48.97483 | 0 | 164.6875 | 1.193 | 5.239033 | 8.232183 | 2.99 | -3.864517 | -3.808233 | -3.814683 | -3.491783 | -3.777592 | -3.765 | 1266.182 | 40.68534 | 80.72582 | 84.93253 | 101.2552 | 122.0647 | 114.9059 | 117.1475 | 122.0905 | 143.2346 | 135.4929 | 0.640725 | 1.348833 | 0.83 | 54.12 | 7.16 | 2.27 | 0.52 | 0.029 | 1.69 | 0.044 | 7.14 | 0.013 | 5.78000020980835
17.40029 | 510.8098 | 36.48386 | 1 | 168.0174 | 1.20265 | 5.230117 | 8.201058 | 2.99 | -3.6309 | -3.553233 | -3.57285 | -3.218158 | -3.5347 | -3.520317 | 1270.425 | 42.35045 | 99.41564 | 101.2324 | 125.1382 | 149.2333 | 136.3263 | 142.2293 | 139.676 | 164.2131 | 144.0521 | 0.702675 | 1.423292 | 0.84 | 53.12 | 5.56 | 2.81 | 0.56 | 0.03 | 1.74 | 0.063 | 7.53 | 0.009 | 6.130000114440918
17.73341 | 344.6416 | 12.56196 | 1 | 0 | 0 | -0.01696667 | 6.9286 | 3 | -1.405642 | -1.449442 | -1.386492 | -1.204058 | -1.436817 | -1.395017 | 848.5807 | 33.88112 | 93.82259 | 85.41361 | 121.3983 | 121.1268 | 102.2635 | 125.9479 | 121.3112 | 136.4513 | 114.1492 | 0 | 0.02948333 | 0.8 | 53.54 | 6.98 | 2.41 | 0.57 | 0.028 | 1.68 | 0.048 | 7.51 | 0.01 | 8.470000267028809
17.57911 | 551.1851 | 77.99267 | 0 | 188.617 | 2.68375 | 5.716942 | 8.006783 | 3.01 | -4.238942 | -4.142783 | -4.178833 | -3.773292 | -4.114408 | -4.118692 | 1222.214 | 43.75476 | 80.02404 | 86.34849 | 102.0421 | 128.4134 | 122.9249 | 133.7771 | 141.8875 | 157.8164 | 139.5953 | 0.7806583 | 1.6638 | 0.85 | 53.22 | 7.16 | 2.66 | 0.55 | 0.03 | 1.73 | 0.05 | 7.45 | 0.011 | 10.5
0.2447 | 520.4807 | 7.317058 | 0 | 167.9194 | 2.290342 | 5.24435 | 8.161367 | 3.01 | -3.627792 | -3.53725 | -3.564375 | -3.201908 | -3.519525 | -3.505983 | 1273.873 | 44.53373 | 98.76651 | 108.3112 | 127.0731 | 156.5741 | 141.3284 | 148.3743 | 149.2029 | 169.7801 | 148.7689 | 0.7173917 | 1.502067 | 0.93 | 53.03 | 6.44 | 2.56 | 0.55 | 0.026 | 1.7 | 0.067 | 7.55 | 0.009 | 11.109999656677246
17.90318 | 527.7128 | 72.58436 | 1 | 187.7322 | 1.529667 | 6.497342 | 8.13945 | 3.23 | -3.749008 | -3.6776 | -3.697167 | -3.340308 | -3.651808 | -4.016792 | 1238.195 | 37.97892 | 79.59379 | 81.40719 | 98.55613 | 117.5215 | 108.8311 | 112.0526 | 112.7286 | 132.6716 | 125.1001 | 0.785675 | 1.611092 | 0.88 | 53.38 | 5.27 | 2.91 | 0.65 | 0.029 | 1.57 | 0.077 | 7.81 | 0.009 | 8.609999656677246
14.8604 | 532.7159 | 46.05084 | 1 | 167.9572 | 2.904308 | 5.38985 | 8.141408 | 3.37 | -2.498075 | -2.324558 | -2.464442 | -2.081525 | -2.394792 | -2.27505 | 1241.437 | 42.84615 | 86.77775 | 85.73865 | 108.3818 | 123.6487 | 122.1286 | 124.1436 | 131.5586 | 152.3869 | 138.33 | 0.6663417 | 1.428617 | 0.95 | 52.17 | 7.16 | 3.08 | 0.62 | 0.027 | 1.46 | 0.038 | 8.9 | 0.009 | 11.300000190734863
17.24657 | 524.1753 | 83.81898 | 0 | 134.173 | 2.01845 | 4.164025 | 7.03035 | 3.18 | -3.128017 | -2.875758 | -3.064442 | -2.637767 | -3.012917 | -2.896142 | 1173.009 | 56.91993 | 202.2487 | 168.9298 | 259.1441 | 279.4248 | 290.7487 | 286.9395 | 292.1905 | 265.6985 | 209.8244 | 0.550525 | 1.130317 | 0.88 | 52.19 | 8.87 | 2.55 | 0.34 | 0.029 | 1.68 | 0.032 | 8.22 | 0.015 | 7.880000114440918
17.39855 | 522.5626 | 44.62393 | 0 | 160.9718 | 2.03655 | 6.044917 | 8.0277 | 3.18 | -3.333267 | -3.150942 | -3.272575 | -2.898708 | -3.227308 | -3.113867 | 1291.183 | 52.98576 | 151.4307 | 142.8609 | 193.0985 | 216.0219 | 220.4826 | 229.3025 | 234.6912 | 224.3581 | 180.6524 | 0.6394 | 1.2933 | 0.81 | 52.55 | 5.29 | 3.17 | 0.31 | 0.027 | 1.89 | 0.053 | 7.44 | 0.012 | 11.869999885559082
18.88662 | 364.7448 | 35.77523 | 0 | 0 | 0 | -0.01875833 | 4.017925 | 3.28 | -1.138792 | -1.107758 | -1.131 | -0.9033833 | -1.157375 | -0.9963917 | 749.8197 | 39.18897 | 181.9705 | 138.7425 | 197.9839 | 173.5716 | 192.5849 | 210.7711 | 221.6098 | 198.8761 | 162.9018 | 0 | 0.0296 | 0.81 | 50.91 | 5.58 | 2.74 | 0.81 | 0.029 | 1.98 | 0.058 | 7.79 | 0.009 | 17.790000915527344
16.71268 | 525.8 | 37.10567 | 1 | 180.7875 | 0 | 6.297175 | 7.303542 | 3.28 | -3.581625 | -3.399967 | -3.515175 | -3.161058 | -3.468617 | -3.354708 | 1288.123 | 44.23136 | 120.9567 | 107.6707 | 142.4736 | 159.5012 | 162.1955 | 164.4973 | 175.8161 | 176.7963 | 145.626 | 0.7747333 | 1.548567 | 0.99 | 48.77 | 4.27 | 3.51 | 0.77 | 0.034 | 2.14 | 0.074 | 8.11 | 0.01 | 10.680000305175781
0.001 | 518.9963 | 16.6135 | 0 | 197.758 | 0 | 6.3239 | 7.873608 | 3.3 | -3.7586 | -3.581367 | -3.697342 | -3.344 | -3.641742 | -3.530583 | 1214.736 | 36.9808 | 69.69191 | 68.05034 | 90.44629 | 105.7893 | 116.1397 | 124.5779 | 148.2518 | 167.0772 | 147.1772 | 0.9001417 | 1.781442 | 0.9 | 50.24 | 8.11 | 2.81 | 0.7 | 0.03 | 2 | 0.054 | 7.98 | 0.01 | 10.539999961853027
16.37482 | 515.3097 | 47.58141 | 1 | 197.8544 | 0 | 6.529817 | 7.845392 | 3.3 | -3.696775 | -3.510167 | -3.6327 | -3.256442 | -3.578008 | -3.463625 | 1192.705 | 42.87537 | 97.78715 | 91.28446 | 120.5091 | 137.8071 | 153.865 | 155.0727 | 180.6078 | 181.1485 | 149.4598 | 0.887025 | 1.698 | 0.85 | 50.03 | 7.96 | 2.74 | 0.72 | 0.034 | 1.86 | 0.052 | 8.57 | 0.01 | 8.300000190734863
16.12192 | 506.542 | 58.88842 | 1 | 197.6906 | 0 | 7.700492 | 7.62235 | 3.3 | -3.843958 | -3.668717 | -3.784017 | -3.416825 | -3.73425 | -3.61505 | 1239.635 | 43.00551 | 97.38641 | 89.38376 | 113.4554 | 127.5065 | 135.0582 | 134.5533 | 155.0483 | 155.3503 | 130.2498 | 0.9631417 | 1.754433 | 0.84 | 48.75 | 5.66 | 3.28 | 0.56 | 0.03 | 2.42 | 0.068 | 7.59 | 0.009 | 10.050000190734863
15.19544 | 562.7068 | 98.77715 | 1 | 197.5395 | 0 | 6.120208 | 7.331442 | 3.3 | -6.05415 | -5.9012 | -5.971367 | -5.54165 | -5.884475 | -5.896825 | 1102.145 | 30.06964 | 75.27154 | 72.94857 | 95.93608 | 112.3125 | 110.9636 | 121.2625 | 136.1246 | 147.2858 | 112.0295 | 0.8939333 | 1.806075 | 0.8 | 49.48 | 6.52 | 2.81 | 0.54 | 0.027 | 2.54 | 0.061 | 7.07 | 0.009 | 8.800000190734863
0.001 | 510.3351 | 13.24897 | 1 | 197.5981 | 0 | 5.670433 | 7.675333 | 3.399 | -5.234967 | -4.938467 | -5.082808 | -4.569817 | -4.950383 | -4.916208 | 1247.749 | 58.05197 | 128.5885 | 119.258 | 149.646 | 169.0865 | 172.2848 | 181.1454 | 202.6274 | 212.7959 | 183.3234 | 0.8942667 | 1.840325 | 0.86 | 49.39 | 6.24 | 3.03 | 0.5 | 0.027 | 2.32 | 0.061 | 7.58 | 0.01 | 9.649999618530273
15.25532 | 505.3856 | 60.37352 | 0.04555 | 197.7103 | 0 | 6.668417 | 7.950867 | 3.38 | -5.374192 | -5.085858 | -5.218608 | -4.746033 | -5.094267 | -5.059675 | 1193.15 | 47.83913 | 156.3826 | 140.1745 | 173.6985 | 185.7202 | 179.7782 | 168.3827 | 175.6262 | 167.6147 | 135.3612 | 0.879425 | 1.79735 | 0.87 | 49.59 | 5.76 | 3.25 | 0.61 | 0.039 | 2.36 | 0.064 | 7.35 | 0.01 | 8.930000305175781
2.721767 | 511.1221 | 23.76592 | 0.8494333 | 197.1297 | 0 | 6.953892 | 7.884925 | 3.01 | -5.356983 | -5.067767 | -5.207092 | -4.722592 | -5.069042 | -5.042683 | 1142.652 | 46.5574 | 150.188 | 133.8605 | 169.3626 | 186.4375 | 178.5815 | 173.3379 | 179.6147 | 178.1881 | 143.7513 | 0.8219333 | 1.797125 | 0.82 | 48.96 | 7.29 | 2.93 | 0.76 | 0.033 | 2.53 | 0.056 | 7.2 | 0.014 | 6.420000076293945
14.93201 | 504.3804 | 55.98695 | 0 | 196.0761 | 0 | 5.721717 | 7.527117 | 2.85 | -4.921558 | -4.638883 | -4.777617 | -4.245917 | -4.652458 | -4.61585 | 1234.071 | 61.57484 | 153.8968 | 142.365 | 178.2458 | 195.4827 | 204.3445 | 197.3234 | 222.766 | 218.0611 | 187.1857 | 0.8309917 | 1.821533 | 0.86 | 49.68 | 11.92 | 2.48 | 0.65 | 0.034 | 2.28 | 0.054 | 7.6 | 0.019 | 4.619999885559082
0.001 | 487.2652 | 15.63904 | 1 | 207.9142 | 0 | 7.263192 | 7.256375 | 2.85 | -5.029783 | -4.785558 | -4.890242 | -4.434375 | -4.786333 | -4.740308 | 1242.741 | 49.55936 | 130.1534 | 122.374 | 150.494 | 163.0562 | 162.2843 | 156.6477 | 168.8537 | 169.695 | 145.2561 | 0.8938583 | 1.880317 | 0.82 | 50.4 | 7.77 | 3.03 | 0.7 | 0.028 | 2.54 | 0.072 | 6.64 | 0.021 | 6.940000057220459
14.42475 | 493.5317 | 53.69345 | 1 | 207.8593 | 0 | 5.804533 | 7.833292 | 2.84 | -4.710775 | -4.462792 | -4.573917 | -4.10965 | -4.460142 | -4.4168 | 1155.388 | 52.54896 | 126.5613 | 121.3983 | 146.3582 | 158.3241 | 157.7067 | 160.2007 | 178.5768 | 194.8776 | 168.3551 | 0.9042666 | 1.885917 | 0.88 | 49.53 | 7.05 | 2.83 | 0.7 | 0.033 | 2.14 | 0.069 | 7.91 | 0.016 | 6.070000171661377
0.001 | 500.5479 | 17.29592 | 0.09055 | 202.6027 | 0 | 5.179017 | 7.454533 | 2.84 | -4.388083 | -4.083308 | -4.264917 | -3.727775 | -4.1403 | -4.044283 | 1189.119 | 47.98939 | 186.2243 | 155.8501 | 214.9872 | 238.5796 | 229.4593 | 219.5918 | 227.0937 | 204.9781 | 173.2672 | 0.8284833 | 1.761458 | 0.87 | 49.3 | 5.54 | 2.87 | 0.72 | 0.03 | 2.43 | 0.11 | 7.24 | 0.019 | 6.840000152587891
14.58955 | 480.8001 | 45.14565 | 1 | 208.4606 | 0 | 6.230583 | 8.083258 | 2.64 | -4.619992 | -4.351658 | -4.48495 | -4.007458 | -4.356767 | -4.31075 | 1157.007 | 51.21569 | 129.5578 | 124.3232 | 150.5394 | 161.24 | 160.703 | 159.475 | 170.8624 | 179.6203 | 155.8453 | 0.9051083 | 1.84315 | 0.87 | 49.04 | 5.95 | 2.96 | 0.77 | 0.029 | 2.39 | 0.106 | 7.41 | 0.019 | 10.220000267028809
15.18461 | 478.2239 | 52.28607 | 0 | 187.9994 | 0 | 5.512358 | 7.619017 | 2.76 | -4.298683 | -4.039883 | -4.165075 | -3.7006 | -4.046658 | -3.992058 | 1117.362 | 59.36998 | 148.7358 | 142.0569 | 182.0287 | 204.9144 | 218.6063 | 218.2271 | 240.7895 | 236.7651 | 196.4615 | 0.8155417 | 1.6626 | 0.88 | 50.47 | 5.82 | 3.09 | 0.61 | 0.031 | 2.41 | 0.094 | 6.86 | 0.012 | 7.400000095367432
2.790508 | 478.9815 | 20.90472 | 0.9888833 | 187.3623 | 0 | 5.463992 | 7.960833 | 2.59 | -4.554025 | -4.299433 | -4.41435 | -3.970583 | -4.298167 | -4.250992 | 1174.569 | 45.83783 | 144.2516 | 133.0971 | 163.3348 | 176.1309 | 172.8549 | 166.6136 | 172.6808 | 172.5633 | 139.5178 | 0.870775 | 1.688742 | 0.84 | 50.14 | 6.09 | 3.16 | 0.62 | 0.028 | 2.54 | 0.095 | 6.72 | 0.013 | 8.869999885559082
16.43623 | 406.0863 | 55.27583 | 0 | 88.25944 | 0 | 2.999758 | 6.548483 | 2.72 | -3.039458 | -2.9085 | -2.950658 | -2.605592 | -2.92055 | -2.833458 | 1077.678 | 50.53661 | 116.0161 | 112.7954 | 130.7592 | 146.5882 | 155.6536 | 168.4497 | 186.8526 | 180.9558 | 161.734 | 0.3917667 | 0.7797833 | 0.8 | 50.17 | 5.04 | 3.64 | 0.59 | 0.028 | 2.77 | 0.099 | 6.3 | 0.011 | 5.300000190734863
0.001 | 454.227 | 17.68522 | 1 | 151.2855 | 0 | 5.946492 | 7.216875 | 2.91 | -3.866317 | -3.666767 | -3.755892 | -3.342808 | -3.668033 | -3.603033 | 1230.036 | 46.5275 | 120.42 | 112.7321 | 135.6464 | 147.1643 | 151.6154 | 155.3751 | 174.1344 | 183.2514 | 163.7046 | 0.7696167 | 1.493067 | 0.83 | 51.33 | 5.04 | 3.28 | 0.58 | 0.027 | 2.35 | 0.087 | 6.71 | 0.007 | 9.899999618530273
4.966092 | 452.8056 | 21.33562 | 0 | 156.76 | 0 | 4.9935 | 7.882108 | 3.04 | -3.815617 | -3.621233 | -3.710792 | -3.307183 | -3.623025 | -3.558167 | 1204.235 | 48.00742 | 130.7051 | 120.4646 | 146.5404 | 162.8589 | 173.5039 | 181.0691 | 200.8733 | 206.4438 | 172.1829 | 0.69525 | 1.402483 | 0.81 | 51.29 | 5.33 | 3.18 | 0.75 | 0.03 | 2.22 | 0.075 | 7 | 0.007 | 9.350000381469727
2.665367 | 499.4658 | 23.67977 | 0 | 207.9088 | 0 | 6.18505 | 7.966975 | 3.04 | -4.617533 | -4.376767 | -4.495042 | -4.030883 | -4.384042 | -4.251075 | 1276.314 | 41.36364 | 119.3768 | 111.2401 | 134.3735 | 143.0807 | 144.3336 | 136.0836 | 149.1259 | 143.1279 | 122.8473 | 0.9168583 | 1.779067 | 0.85 | 50.72 | 6.19 | 3.1 | 0.78 | 0.029 | 2.15 | 0.056 | 7.49 | 0.006 | 6.699999809265137
16.31202 | 539.4786 | 93.98133 | 1 | 207.948 | 0 | 6.270925 | 8.114683 | 3.24 | -5.357908 | -5.030192 | -5.218442 | -4.643608 | -5.05035 | -4.993458 | 1245.262 | 43.84727 | 162.7296 | 140.2715 | 182.1324 | 208.3545 | 199.1026 | 195.3161 | 204.7653 | 195.7688 | 163.6118 | 0.9140083 | 1.836575 | 0.81 | 50 | 5.61 | 3.69 | 0.68 | 0.028 | 2.47 | 0.079 | 6.8 | 0.007 | 9.40999984741211
15.33352 | 539.7075 | 51.29981 | 0 | 208.9404 | 0 | 7.256983 | 7.823183 | 3.24 | -5.46735 | -5.150958 | -5.319475 | -4.78925 | -5.158042 | -5.122325 | 1224.905 | 45.55782 | 150.3476 | 134.4454 | 162.76 | 168.5109 | 165.9033 | 154.9842 | 162.8871 | 157.6504 | 133.6261 | 0.9246167 | 1.8356 | 0.8 | 50.22 | 6.62 | 3.25 | 0.62 | 0.029 | 2.34 | 0.06 | 7.22 | 0.006 | 8.760000228881836
11.6412 | 519.8157 | 35.45278 | 1 | 207.5051 | 0 | 7.412933 | 5.528775 | 2.82 | -4.761683 | -4.515942 | -4.621533 | -4.17295 | -4.515342 | -4.464183 | 1197.951 | 45.26453 | 127.5295 | 123.5368 | 160.0779 | 181.5284 | 197.9118 | 190.1385 | 217.8162 | 203.6888 | 166.6782 | 0.88045 | 1.847575 | 0.81 | 50.93 | 6.55 | 3.01 | 0.63 | 0.038 | 2.2 | 0.045 | 7.21 | 0.007 | 7.460000038146973
0.001 | 559.7626 | 9.9613 | 1 | 206.1366 | 1.16885 | 5.289575 | 6.420308 | 2.92 | -5.499758 | -5.199008 | -5.328875 | -4.846908 | -5.1895 | -5.14995 | 1147.018 | 51.86479 | 98.22657 | 96.53448 | 121.2395 | 141.0941 | 153.9765 | 154.8578 | 177.0722 | 173.4873 | 148.3808 | 0.8343917 | 1.785933 | 0.81 | 51.64 | 5.18 | 2.95 | 0.55 | 0.03 | 2.2 | 0.052 | 6.97 | 0.006 | 8.100000381469727
15.33789 | 588.2901 | 40.83544 | 1 | 245.9621 | 0 | 6.480017 | 8.036608 | 2.92 | -6.144858 | -5.80805 | -5.972633 | -5.406358 | -5.8086 | -5.76335 | 1257.008 | 50.39342 | 122.3416 | 118.4008 | 147.343 | 166.5593 | 171.953 | 172.9089 | 187.5912 | 187.8085 | 152.2826 | 0.90735 | 1.863017 | 0.76 | 51.34 | 5.32 | 2.91 | 0.55 | 0.029 | 2.33 | 0.058 | 6.86 | 0.007 | 11.760000228881836
9.565525 | 594.0847 | 38.03831 | 1 | 248.0527 | 0 | 8.700583 | 7.656575 | 2.72 | -6.3721 | -6.032442 | -6.200258 | -5.649567 | -6.026792 | -5.996617 | 1179.719 | 41.19136 | 112.7106 | 109.0027 | 135.3237 | 148.3564 | 150.3101 | 144.0801 | 155.1205 | 150.339 | 121.4165 | 1.041375 | 2.141425 | 0.84 | 52.62 | 6.33 | 2.53 | 0.65 | 0.028 | 1.95 | 0.041 | 7.13 | 0.007 | 9.789999961853027
5.01445 | 603.1411 | 21.38898 | 0 | 247.7628 | 0 | 8.284667 | 7.549517 | 2.622333 | -6.521225 | -6.162333 | -6.340992 | -5.768208 | -6.145525 | -6.125683 | 1178.415 | 47.61652 | 102.2446 | 103.5437 | 129.8479 | 148.1121 | 153.0457 | 148.5085 | 166.162 | 166.3164 | 144.9909 | 1.057675 | 2.222858 | 0.86 | 51.83 | 6.76 | 2.65 | 0.58 | 0.031 | 2.33 | 0.052 | 7.03 | 0.007 | 7
15.26892 | 607.0993 | 52.08091 | 0 | 248.1947 | 0 | 8.222417 | 8.223775 | 2.14 | -6.4149 | -6.066442 | -6.233975 | -5.683925 | -6.056692 | -6.022958 | 1189 | 41.14542 | 122.5334 | 119.1529 | 139.7167 | 148.4795 | 149.7123 | 142.8166 | 156.1138 | 155.2746 | 136.6538 | 1.093442 | 2.120642 | 0.86 | 50.88 | 10.22 | 3.07 | 0.63 | 0.031 | 2.14 | 0.045 | 7.36 | 0.016 | 9.899999618530273
0.001 | 613.7109 | 10.87642 | 1 | 247.9175 | 0 | 8.102167 | 8.228225 | 2.27 | -6.435717 | -6.07375 | -6.251525 | -5.690325 | -6.06855 | -6.0404 | 1194.931 | 43.67927 | 125.7256 | 120.71 | 142.695 | 149.4356 | 148.4319 | 138.9115 | 151.2713 | 146.2868 | 127.8601 | 1.094592 | 2.151092 | 0.94 | 50.42 | 9.07 | 3.17 | 0.55 | 0.033 | 2.17 | 0.051 | 7.25 | 0.016 | 11.180000305175781
12.0388 | 619.1454 | 41.52388 | 0.7672167 | 245.9048 | 0 | 7.327142 | 8.040092 | 2.27 | -6.247192 | -5.866167 | -6.048792 | -5.471325 | -5.846392 | -5.82325 | 1056.77 | 57.20622 | 95.05038 | 94.13128 | 107.4126 | 123.1283 | 130.6183 | 129.7172 | 145.2511 | 141.6204 | 129.8062 | 1.049633 | 2.158842 | 0.88 | 51.49 | 6.48 | 3.31 | 0.44 | 0.03 | 2.16 | 0.072 | 7.05 | 0.02 | 11.460000038146973
15.19112 | 639.1762 | 42.4361 | 0 | 245.2574 | 0 | 8.208825 | 7.155825 | 2.27 | -6.205025 | -5.830567 | -6.020642 | -5.429517 | -5.823825 | -5.792283 | 1139.624 | 44.91548 | 99.60371 | 100.799 | 115.3242 | 123.3213 | 129.5779 | 128.4646 | 158.2266 | 160.0189 | 144.9386 | 1.060208 | 2.1589 | 0.9 | 51.37 | 8.2 | 3.12 | 0.5 | 0.03 | 1.99 | 0.049 | 7.26 | 0.017 | 10.5600004196167
12.54913 | 629.1435 | 39.16796 | 0.5172167 | 244.3024 | 0 | 6.084525 | 7.93055 | 2.44 | -6.248892 | -5.863142 | -6.06045 | -5.4667 | -5.869733 | -5.830808 | 1051.178 | 50.93135 | 121.9991 | 113.8732 | 137.0184 | 144.7112 | 146.2373 | 137.5677 | 157.7313 | 148.3779 | 130.8141 | 0.984375 | 2.026708 | 0.82 | 53.26 | 5.04 | 3.03 | 0.49 | 0.03 | 2.07 | 0.055 | 6.52 | 0.016 | 15.300000190734863
0.6566667 | 579.2918 | 13.86498 | 0 | 245.8528 | 0 | 8.1129 | 6.642317 | 2.44 | -6.349358 | -6.022658 | -6.1709 | -5.660292 | -6.021183 | -5.965908 | 1196.964 | 51.13728 | 106.9117 | 104.1355 | 134.1303 | 153.9196 | 157.8236 | 154.8511 | 170.8407 | 166.9377 | 145.5022 | 0.9945333 | 2.048025 | 0.85 | 52.51 | 6.18 | 3.41 | 0.52 | 0.029 | 2.23 | 0.06 | 6.41 | 0.017 | 7.579999923706055
15.43042 | 545.5746 | 40.56077 | 0 | 187.9728 | 1.579042 | 6.200542 | 6.798558 | 2.44 | -5.032158 | -4.759325 | -4.882425 | -4.380708 | -4.7685 | -4.687192 | 1209.457 | 59.48414 | 127.3381 | 123.7125 | 150.2361 | 175.2799 | 195.7148 | 200.9658 | 223.92 | 215.6547 | 177.0975 | 0.8005583 | 1.591433 | 0.88 | 53.58 | 8.06 | 2.36 | 0.54 | 0.031 | 1.75 | 0.043 | 7.39 | 0.02 | 11.539999961853027
2.286642 | 601.9473 | 23.60415 | 1 | 247.9484 | 1.6543 | 6.905883 | 7.868017 | 2.268761 | -6.63525 | -6.250867 | -6.441392 | -5.872542 | -6.246 | -6.209283 | 1127.752 | 47.57881 | 98.64729 | 98.96957 | 125.7042 | 144.857 | 146.2139 | 145.7344 | 162.3326 | 167.2587 | 145.971 | 1.097575 | 2.134208 | 0.94 | 52.86 | 7.63 | 2.35 | 0.5 | 0.031 | 1.43 | 0.043 | 8.49 | 0.019 | 11.8100004196167
14.59163 | 601.5839 | 51.58992 | 1 | 248.0989 | 1.431025 | 8.347233 | 7.091917 | 2.18 | -6.481475 | -6.10765 | -6.297133 | -5.716042 | -6.114758 | -6.070775 | 1190.188 | 54.30182 | 107.4879 | 108.4535 | 131.2296 | 149.1639 | 151.9424 | 150.7063 | 164.7168 | 161.5906 | 144.8432 | 1.078592 | 2.104417 | 0.95 | 51.48 | 9.64 | 2.37 | 0.49 | 0.032 | 1.48 | 0.066 | 8.58 | 0.02 | 11.029999732971191
15.54398 | 584.1854 | 93.55964 | 0.9383333 | 248.0777 | 1.440817 | 8.588425 | 8.227792 | 2.18 | -6.1202 | -5.777842 | -5.95395 | -5.42475 | -5.769408 | -5.735158 | 1199.058 | 46.18266 | 103.0395 | 102.1345 | 127.7253 | 151.0982 | 153.9984 | 155.3389 | 162.667 | 160.0466 | 140.052 | 1.084625 | 2.084767 | 0.95 | 53.38 | 7.34 | 2.38 | 0.46 | 0.036 | 1.59 | 0.042 | 7.68 | 0.019 | 10.220000267028809
14.77458 | 607.2213 | 38.61254 | 0 | 223.675 | 1.814667 | 8.2137 | 7.69695 | 2.18 | -6.491325 | -6.109108 | -6.310342 | -5.758533 | -6.127133 | -6.082567 | 1087.854 | 49.94379 | 127.6803 | 118.7286 | 144.798 | 161.3549 | 160.8505 | 155.2981 | 162.5868 | 158.1948 | 139.122 | 0.9429583 | 1.886883 | 1.01 | 53.17 | 7.2 | 2.49 | 0.46 | 0.032 | 1.68 | 0.06 | 7.47 | 0.02 | 9.869999885559082
0.3832917 | 598.2842 | 9.593617 | 0.3472167 | 242.157 | 1.970525 | 8.896575 | 6.474908 | 2.36 | -6.208067 | -5.850667 | -6.027075 | -5.461233 | -5.851 | -5.800742 | 1173.046 | 56.64386 | 128.582 | 119.5221 | 148.2425 | 165.7949 | 163.5047 | 160.0729 | 169.3602 | 168.1126 | 146.1927 | 1.032417 | 2.128975 | 0.85 | 53.9 | 7.34 | 2 | 0.43 | 0.034 | 1.73 | 0.042 | 7.18 | 0.016 | 8.149999618530273
5.287158 | 629.2735 | 25.40697 | 0.91165 | 247.9423 | 1.854317 | 6.44075 | 7.611083 | 2.23 | -6.198608 | -5.836375 | -6.0171 | -5.433717 | -5.8218 | -5.780225 | 1148.208 | 54.16278 | 96.91981 | 94.62771 | 119.6627 | 139.7136 | 139.9167 | 140.5676 | 149.9189 | 152.3657 | 130.6863 | 1.083983 | 2.111958 | 0.83 | 54.3 | 8.99 | 1.9 | 0.38 | 0.031 | 1.66 | 0.034 | 7.16 | 0.011 | 9.619999885559082
5.046375 | 639.0777 | 18.93325 | 0 | 236.8641 | 1.894658 | 9.106025 | 6.643883 | 2.23 | -6.062175 | -5.695775 | -5.899717 | -5.290942 | -5.692867 | -5.646483 | 1090.203 | 45.74213 | 84.31777 | 86.99983 | 107.5209 | 127.5188 | 139.0452 | 148.762 | 176.448 | 182.6077 | 163.5071 | 1.041258 | 2.130392 | 0.86 | 54.11 | 8.13 | 2.11 | 0.38 | 0.032 | 1.67 | 0.032 | 7.2 | 0.014 | 11.850000381469727
0.001 | 618.5665 | 11.52628 | 0 | 225.7836 | 0.834775 | 7.815183 | 6.991758 | 2.23 | -6.320925 | -5.954817 | -6.136492 | -5.588842 | -5.958117 | -5.907625 | 1202.056 | 48.57198 | 126.9601 | 115.9271 | 141.691 | 155.0748 | 160.4028 | 154.1858 | 170.9643 | 167.4972 | 148.8924 | 0.9698917 | 1.884725 | 0.84 | 53.97 | 6.91 | 2.3 | 0.33 | 0.032 | 1.91 | 0.043 | 6.56 | 0.01 | 14.710000038146973
8.957408 | 606.6924 | 27.08085 | 0.9533 | 243.8684 | 2.0803 | 8.634083 | 7.162667 | 2.23 | -6.085883 | -5.746033 | -5.914533 | -5.378717 | -5.738242 | -5.6889 | 1134.099 | 48.06118 | 120.7508 | 114.1773 | 140.9384 | 159.3103 | 173.0205 | 165.9864 | 189.8479 | 175.9197 | 154.6084 | 0.9925917 | 2.055025 | 0.83 | 53.75 | 4.97 | 2.27 | 0.34 | 0.034 | 1.75 | 0.047 | 7.3 | 0.01 | 10.34000015258789
18.10769 | 484.5195 | 41.79781 | 0 | 127.834 | 0.543975 | 3.183967 | 6.892433 | 2.31 | -2.946383 | -2.786058 | -2.850683 | -2.475875 | -2.796383 | -2.708717 | 1212.328 | 49.61916 | 169.4139 | 148.398 | 195.0272 | 215.7704 | 203.1897 | 197.0217 | 200.1351 | 188.8598 | 159.0175 | 0.57595 | 1.143592 | 0.85 | 54.28 | 6.84 | 2.1 | 0.38 | 0.032 | 1.95 | 0.041 | 6.37 | 0.012 | 12.300000190734863
18.03378 | 561.452 | 100.9954 | 0.8961 | 208.122 | 0 | 8.724117 | 7.67385 | 2.31 | -4.820092 | -4.535517 | -4.669975 | -4.183283 | -4.54205 | -4.472992 | 1110.185 | 45.69502 | 109.2096 | 101.929 | 126.2022 | 144.5559 | 149.7756 | 156.4983 | 167.6376 | 173.2614 | 149.2175 | 0.8239583 | 1.6567 | 0.89 | 55.24 | 7.7 | 1.6 | 0.38 | 0.034 | 1.4 | 0.018 | 7.47 | 0.011 | 7.139999866485596
18.3816 | 574.0023 | 79.85189 | 1 | 204.5713 | 2.2158 | 6.419883 | 8.238433 | 2.6 | -4.843025 | -4.547508 | -4.708333 | -4.175592 | -4.577217 | -4.492325 | 1224.013 | 55.3534 | 103.7308 | 107.4306 | 134.9278 | 159.5633 | 183.6694 | 192.3721 | 225.5899 | 208.6029 | 176.3968 | 0.88865 | 1.748025 | 0.89 | 56.45 | 7.2 | 1.79 | 0.31 | 0.032 | 1.38 | 0.008 | 6.86 | 0.007 | 9.170000076293945
18.08367 | 589.7661 | 96.60681 | 1 | 206.2165 | 2.571125 | 7.60325 | 8.126317 | 2.74 | -4.951317 | -4.633117 | -4.811275 | -4.25035 | -4.650567 | -4.577775 | 1132.96 | 54.35119 | 89.51432 | 92.81886 | 115.7523 | 141.9338 | 168.178 | 188.6026 | 220.1685 | 220.7474 | 181.4823 | 0.8971917 | 1.814975 | 0.87 | 53.01 | 5.04 | 2.97 | 0.49 | 0.032 | 1.79 | 0.069 | 7.36 | 0.009 | 8.930000305175781
17.88581 | 637.4692 | 192.6666 | 1 | 248.1913 | 2.974533 | 8.026742 | 8.434292 | 2.75 | -6.200292 | -5.806642 | -6.024917 | -5.424875 | -5.819642 | -5.759042 | 1210.214 | 51.83221 | 73.91112 | 82.28076 | 107.3474 | 136.3577 | 164.7493 | 161.1199 | 196.294 | 178.6827 | 159.589 | 1.033467 | 2.1247 | 0.9 | 52.86 | 6.19 | 2.24 | 0.49 | 0.034 | 1.84 | 0.065 | 7.28 | 0.009 | 9.420000076293945
20.729 | 1.9173 | 6.111517 | 0 | 0 | 0 | -0.01481667 | 4.665917 | 2.74 | 0 | 0 | 0 | 0 | -0.000375 | 0 | 344.0949 | 37.19373 | 47.93997 | 44.43397 | 50.12142 | 50.07741 | 49.76284 | 48.09804 | 50.17304 | 44.88511 | 39.29882 | 0.003233333 | 0.03004167 | 0.92 | 54 | 6.91 | 2 | 0.44 | 0.03 | 1.62 | 0.05 | 7.22 | 0.008 | 20.450000762939453
18.08872 | 571.6051 | 101.2588 | 1 | 188.0955 | 2.214725 | 5.508067 | 7.910683 | 2.71 | -3.92745 | -3.71925 | -3.799325 | -3.36805 | -3.747492 | -3.661558 | 1215.17 | 49.74839 | 106.7349 | 111.5177 | 150.5796 | 193.8357 | 210.4505 | 224.4175 | 227.8411 | 204.0865 | 157.2992 | 0.7818417 | 1.580508 | 1.1 | 52.95 | 6.62 | 2.09 | 0.38 | 0.033 | 1.44 | 0.048 | 8.39 | 0.007 | 8.930000305175781
17.94526 | 556.7805 | 60.10713 | 1 | 188.6411 | 2.2051 | 6.002942 | 8.129075 | 2.71 | -3.893067 | -3.68395 | -3.770242 | -3.344108 | -3.7125 | -3.628967 | 1255.741 | 59.71758 | 99.82579 | 106.2458 | 134.4029 | 166.9434 | 195.9918 | 214.9924 | 245.3482 | 228.4885 | 186.0932 | 0.7912417 | 1.585483 | 0.95 | 53.84 | 6.69 | 2.01 | 0.41 | 0.032 | 1.5 | 0.051 | 7.82 | 0.008 | 14.029999732971191
20.59262 | 309.7622 | 180.194 | 0 | 0 | 0 | -0.01435833 | 4.0561 | 2.79 | -9.166667e-05 | 0 | -8.333334e-05 | 0 | 0 | 0 | 396.5535 | 62.50997 | 62.94827 | 59.03641 | 57.86472 | 54.53399 | 63.33444 | 69.71403 | 76.27953 | 75.31885 | 77.0644 | 0.007316667 | 0.5888833 | 1.04 | 53.69 | 6.76 | 1.98 | 0.44 | 0.032 | 1.53 | 0.045 | 7.64 | 0.009 | 13.800000190734863
17.80045 | 610.2339 | 79.36875 | 0.9294333 | 226.0325 | 2.907642 | 4.871775 | 7.932717 | 2.79 | -5.023483 | -4.585117 | -4.749233 | -4.231617 | -4.575433 | -4.531367 | 893.4454 | 48.32397 | 93.44199 | 95.10695 | 122.5198 | 150.4154 | 172.4709 | 179.6733 | 208.6161 | 218.3083 | 184.6661 | 0.9203 | 1.851983 | 0.98 | 51.92 | 5.76 | 2.63 | 0.52 | 0.031 | 1.84 | 0.106 | 7.48 | 0.015 | 9.300000190734863
20.63265 | 414.7773 | 27.89438 | 1 | 0 | 0 | -0.01481667 | 4.56245 | 2.95 | -0.9564167 | -0.8951833 | -0.9324667 | -0.67965 | -0.9358333 | -0.8461417 | 774.5667 | 49.75662 | 163.9828 | 109.8378 | 153.2144 | 137.4798 | 111.3655 | 99.69186 | 100.4491 | 110.5878 | 111.1046 | 0 | 0.02909167 | 0.91 | 52.76 | 5.11 | 2.21 | 0.5 | 0.031 | 1.68 | 0.079 | 7.74 | 0.014 | 17.940000534057617
18.05272 | 567.761 | 60.18728 | 0 | 186.5696 | 2.878267 | 6.284733 | 7.311033 | 3.04 | -4.326592 | -3.940192 | -4.11835 | -3.60755 | -3.9338 | -3.876458 | 1432.242 | 50.81531 | 94.73607 | 98.39717 | 120.1741 | 145.044 | 159.8172 | 176.4501 | 210.4251 | 230.72 | 201.8596 | 0.791525 | 1.63775 | 0.9 | 53.15 | 5.32 | 2.12 | 0.5 | 0.031 | 1.71 | 0.065 | 7.55 | 0.015 | 15
17.81005 | 620.6008 | 116.4577 | 0 | 225.8835 | 3.328825 | 7.634092 | 8.070567 | 3.04 | -5.078 | -4.603825 | -4.839925 | -4.257883 | -4.58745 | -4.554358 | 1336.824 | 47.52338 | 121.641 | 113.6325 | 138.4193 | 152.0348 | 159.9705 | 155.5726 | 168.4037 | 175.7263 | 156.1373 | 0.93085 | 1.910383 | 0.94 | 53.85 | 6.26 | 2.04 | 0.49 | 0.031 | 1.66 | 0.047 | 7.26 | 0.015 | 14.34000015258789
17.88172 | 587.3421 | 75.35369 | 0.005533333 | 208.4102 | 3.319583 | 7.787708 | 8.058292 | 3.11 | -4.664617 | -4.246283 | -4.448775 | -3.899517 | -4.242058 | -4.194775 | 1369.768 | 53.94036 | 122.9266 | 118.8335 | 148.7332 | 173.8553 | 177.1327 | 184.764 | 186.1695 | 195.7813 | 162.668 | 0.8615333 | 1.691175 | 0.92 | 54.27 | 7.2 | 2.08 | 0.47 | 0.032 | 1.6 | 0.036 | 7.26 | 0.015 | 8.869999885559082
17.88976 | 587.9816 | 87.22702 | 0.9888833 | 207.8301 | 3.143825 | 7.235092 | 7.567158 | 3.11 | -4.568517 | -4.147117 | -4.346867 | -3.803658 | -4.141217 | -4.094292 | 1205.975 | 56.12647 | 112.3426 | 112.1626 | 135.8776 | 157.5308 | 169.056 | 178.3249 | 187.1198 | 200.6998 | 169.9944 | 0.8430833 | 1.714158 | 0.89 | 54.25 | 7.91 | 2.03 | 0.48 | 0.03 | 1.62 | 0.034 | 7.2 | 0.014 | 9.380000114440918
18.06512 | 609.7843 | 108.1045 | 1 | 207.7981 | 2.876192 | 6.739342 | 8.223058 | 3.02 | -4.486075 | -4.062575 | -4.270267 | -3.686142 | -4.055475 | -4.014792 | 1225.549 | 46.69976 | 121.9057 | 123.062 | 166.7659 | 192.4433 | 212.913 | 211.5709 | 227.095 | 230.8985 | 192.0163 | 0.8265833 | 1.666125 | 0.98 | 53.35 | 7.41 | 2.1 | 0.48 | 0.032 | 1.37 | 0.031 | 8.73 | 0.014 | 5.190000057220459
18.30911 | 528.6075 | 87.62965 | 0.4272167 | 167.934375 | 2.389717 | 5.28655 | 7.352617 | 3.05 | -3.751683 | -3.433642 | -3.57755 | -3.12985 | -3.437567 | -3.374542 | 1219.441 | 49.49317 | 130.8818 | 125.2871 | 154.1314 | 167.3803 | 173.4964 | 175.3431 | 181.5295 | 194.3049 | 166.8656 | 0.641875 | 1.373733 | 1.06 | 54.63 | 6.55 | 1.98 | 0.46 | 0.034 | 1.51 | 0.03 | 7.2 | 0.014 | 9.010000228881836
18.00327 | 603.7634 | 108.8323 | 1 | 208.0231 | 3.270858 | 6.96585 | 8.405525 | 3.16 | -4.900775 | -4.450233 | -4.670558 | -4.115783 | -4.434375 | -4.403242 | 1249.007 | 43.36492 | 124.642 | 119.3067 | 144.1347 | 159.9683 | 160.525 | 162.9514 | 163.5781 | 184.8979 | 159.6006 | 0.8216417 | 1.646908 | 0.98 | 53.76 | 6.76 | 2.19 | 0.45 | 0.035 | 1.42 | 0.029 | 8.1 | 0.013 | 9.6899995803833
17.67709 | 535.9804 | 60.7278 | 0 | 208.0552 | 3.045408 | 6.3547 | 8.188258 | 2.843 | -4.392892 | -4.0326 | -4.197375 | -3.723692 | -4.025 | -3.96915 | 1276.364 | 47.23344 | 121.8928 | 114.3972 | 140.3841 | 156.6034 | 152.103 | 152.7891 | 148.5149 | 170.2618 | 151.0358 | 0.826725 | 1.731867 | 1.02 | 54.42 | 8.06 | 1.79 | 0.44 | 0.034 | 1.33 | 0.023 | 8.02 | 0.013 | 11.109999656677246
18.18173 | 382.6045 | 30.90948 | 1 | 32.9986 | 0.19045 | 1.0787 | 7.969408 | 2.54 | -1.887383 | -1.787858 | -1.819675 | -1.5357 | -1.784567 | -1.679308 | 945.6557 | 45.98673 | 117.0571 | 110.8876 | 139.4214 | 145.2899 | 148.4375 | 149.9238 | 156.2838 | 158.3015 | 143.8865 | 0.174825 | 0.374825 | 1.03 | 54.3 | 7.84 | 1.9 | 0.43 | 0.031 | 1.32 | 0.029 | 8.16 | 0.014 | 11.6899995803833
18.13066 | 582.1323 | 107.1656 | 1 | 208.1329 | 1.670558 | 6.444242 | 8.286608 | 2.19 | -4.650775 | -4.247158 | -4.436283 | -3.907933 | -4.233258 | -4.186125 | 1209.678 | 42.5634 | 98.18857 | 104.3001 | 126.4143 | 150.1873 | 158.2939 | 175.2396 | 181.1646 | 205.9366 | 175.1752 | 0.844925 | 1.713808 | 0.88 | 53.94 | 10.15 | 2.01 | 0.37 | 0.029 | 1.43 | 0.02 | 8.03 | 0.014 | 10.199999809265137
18.31821 | 591.4799 | 94.32012 | 0 | 208.1482 | 1.696083 | 5.6685 | 8.327267 | 2.19 | -4.5803 | -4.152475 | -4.356442 | -3.780958 | -4.141883 | -4.097108 | 1232.762 | 51.18626 | 108.7868 | 112.9148 | 136.746 | 157.8823 | 181.398 | 173.7239 | 198.9383 | 194.2508 | 169.1836 | 0.826225 | 1.667567 | 0.87 | 54.03 | 8.7 | 2.05 | 0.38 | 0.03 | 1.48 | 0.035 | 7.9 | 0.014 | 11.180000305175781
17.93793 | 638.8921 | 124.5031 | 0 | 228.0175 | 1.869433 | 7.857442 | 7.148175 | 2.21 | -5.353383 | -4.846492 | -5.099142 | -4.465233 | -4.829458 | -4.805842 | 1206.769 | 48.54195 | 98.27202 | 103.4518 | 124.0836 | 142.3806 | 150.6552 | 156.66 | 173.5239 | 192.7992 | 173.793 | 0.957675 | 1.944542 | 0.88 | 53.63 | 6.33 | 2.16 | 0.37 | 0.029 | 1.33 | 0.043 | 8.69 | 0.011 | 10.069999694824219
17.96185 | 638.2155 | 239.4622 | 1 | 228.1955 | 1.877942 | 7.46455 | 7.421725 | 2.21 | -5.265633 | -4.772925 | -5.021283 | -4.384392 | -4.755958 | -4.731608 | 1240.559 | 44.77803 | 98.01533 | 100.1252 | 123.6082 | 145.3714 | 157.7132 | 164.2953 | 184.9674 | 203.3202 | 175.4038 | 0.931575 | 1.918283 | 0.9 | 51.94 | 5.97 | 2.23 | 0.35 | 0.031 | 1.57 | 0.067 | 8.78 | 0.011 | 13.640000343322754
18.39313 | 621.6585 | 256.8751 | 0 | 227.8622 | 2.073617 | 6.933817 | 7.896508 | 2.304322 | -4.781942 | -4.317242 | -4.550525 | -3.930992 | -4.305375 | -4.276275 | 1205.258 | 46.34381 | 82.4902 | 88.67456 | 116.3225 | 148.5131 | 167.225 | 170.4275 | 183.9169 | 191.0848 | 161.9035 | 0.9051083 | 1.871933 | 0.85 | 52.15 | 5.61 | 2.16 | 0.35 | 0.034 | 1.77 | 0.07 | 7.91 | 0.012 | 13.289999961853027
18.49477 | 573.8517 | 125.8047 | 0 | 207.3255 | 2.001092 | 4.564333 | 7.954142 | 2.34 | -4.13055 | -3.755167 | -3.933392 | -3.40575 | -3.7477 | -3.701983 | 1137.887 | 50.96534 | 102.2363 | 101.6996 | 124.8275 | 141.1675 | 149.6108 | 146.017 | 158.5663 | 157.091 | 141.859 | 0.6990917 | 1.442708 | 0.85 | 52.15 | 5.61 | 2.16 | 0.35 | 0.034 | 1.77 | 0.07 | 7.91 | 0.012 | 9.3100004196167
18.30718 | 571.2355 | 65.80581 | 1 | 203.0957 | 2.190292 | 6.639133 | 8.33255 | 2.44 | -3.345358 | -3.005925 | -3.1761 | -2.638883 | -3.02645 | -2.971692 | 1080.878 | 46.30592 | 137.5426 | 136.5877 | 172.1995 | 188.7246 | 204.1332 | 209.2474 | 224.4094 | 226.7719 | 182.0537 | 0.7479833 | 1.572183 | 0.86 | 52.55 | 4.46 | 2.34 | 0.42 | 0.029 | 1.74 | 0.05 | 7.3 | 0.01 | 8.199999809265137
18.0581 | 579.1298 | 97.10983 | 0.9694333 | 208.0487 | 0 | 6.118308 | 8.45945 | 2.44 | -4.229917 | -3.8477 | -4.0247 | -3.481833 | -3.834783 | -3.793108 | 1176.485 | 51.29037 | 88.96438 | 91.65315 | 109.8793 | 129.6553 | 140.2434 | 143.3721 | 156.5954 | 165.1551 | 148.599 | 0.8598083 | 1.750275 | 0.83 | 52.48 | 5.47 | 2.1 | 0.42 | 0.029 | 1.71 | 0.06 | 7.99 | 0.011 | 8.020000457763672
17.96244 | 562.3405 | 79.6062 | 0 | 181.0205 | 1.920192 | 4.89815 | 7.450608 | 2.44 | -3.516883 | -3.178442 | -3.340517 | -2.81855 | -3.185075 | -3.128267 | 1175.583 | 53.65073 | 143.7942 | 141.0071 | 177.3826 | 202.7669 | 214.0911 | 218.8551 | 228.6767 | 233.9311 | 188.5991 | 0.7267 | 1.479225 | 0.9 | 51.58 | 6.62 | 2.27 | 0.58 | 0.03 | 1.54 | 0.056 | 8.93 | 0.01 | 12.199999809265137
17.70468 | 405.7312 | 66.83022 | 0.7294333 | 148.0561 | 1.611433 | 4.55245 | 7.613533 | 2.46 | -1.839358 | -1.734092 | -1.747775 | -1.473417 | -1.733425 | -1.629975 | 1229.901 | 46.30846 | 83.85908 | 85.67278 | 105.8888 | 117.2415 | 123.3159 | 129.6002 | 131.3876 | 153.3336 | 139.9515 | 0.6707583 | 1.297983 | 0.87 | 51.67 | 6.91 | 2.17 | 0.63 | 0.032 | 1.64 | 0.059 | 8.51 | 0.01 | 11.239999771118164
18.48642 | 402.0512 | 21.72797 | 1 | 147.8924 | 1.039583 | 6.107092 | 6.903175 | 2.25 | -1.831642 | -1.721017 | -1.7386 | -1.446925 | -1.73005 | -1.624342 | 1244.662 | 48.74498 | 90.55491 | 91.37926 | 113.1535 | 124.6071 | 131.7592 | 141.4696 | 152.0948 | 166.5114 | 150.5834 | 0.6123667 | 1.298975 | 0.8 | 52.49 | 7.41 | 2.09 | 0.48 | 0.031 | 1.47 | 0.045 | 8.85 | 0.01 | 10.979999542236328
18.21693 | 404.737 | 60.8843 | 0.9944333 | 148.0901 | 0.743525 | 5.150983 | 7.557 | 2.04 | -1.754717 | -1.652892 | -1.671125 | -1.37685 | -1.652817 | -1.550583 | 1152.567 | 43.83359 | 79.20931 | 80.17539 | 102.3384 | 115.7469 | 122.1941 | 132.4656 | 140.1793 | 160.9426 | 144.4864 | 0.6292833 | 1.262767 | 0.82 | 52.8 | 6.62 | 2.2 | 0.41 | 0.032 | 1.59 | 0.056 | 8.22 | 0.01 | 9.149999618530273
18.655 | 2.651808 | 0.9384167 | 0 | 0 | 0 | -0.01544167 | 5.336192 | 2.25 | 0 | 0 | 0 | 0 | -0.0001083333 | 0 | 613.482 | 38.11311 | 61.95385 | 51.66968 | 68.3288 | 69.72095 | 65.21625 | 69.86587 | 66.5096 | 67.06158 | 63.00482 | 0 | 0.0291 | 0.85 | 53.17 | 6.55 | 2.16 | 0.43 | 0.029 | 1.74 | 0.064 | 7.45 | 0.009 | 11
18.47675 | 576.7027 | 91.22759 | 1 | 186.0876 | 1.315825 | 4.920325 | 7.020033 | 2.25 | -4.380808 | -3.970575 | -4.172217 | -3.616625 | -3.969958 | -3.927225 | 1165.06 | 43.7615 | 104.4958 | 100.32 | 117.3753 | 128.867 | 125.0183 | 128.7991 | 135.7527 | 139.4512 | 115.3378 | 0.783775 | 1.561733 | 0.89 | 52.28 | 8.06 | 2.13 | 0.41 | 0.031 | 1.52 | 0.066 | 8.69 | 0.009 | 10.3100004196167
18.26138 | 600.8514 | 113.9667 | 1 | 187.0382 | 1.652283 | 5.644333 | 7.8365 | 2.43 | -4.464908 | -4.0417 | -4.2488 | -3.656292 | -4.035008 | -3.998208 | 1211.872 | 46.70617 | 117.6454 | 119.3843 | 138.1789 | 154.0627 | 153.9675 | 157.1943 | 169.6095 | 178.9655 | 156.0079 | 0.7897833 | 1.562425 | 0.88 | 52.32 | 5.83 | 2.14 | 0.41 | 0.03 | 1.7 | 0.078 | 8.01 | 0.009 | 10
18.45076 | 587.6306 | 58.91138 | 0.8472167 | 169.7328 | 1.514225 | 4.441917 | 7.769742 | 2.43 | -3.997908 | -3.627217 | -3.804425 | -3.254342 | -3.630933 | -3.584475 | 1233.617 | 42.28095 | 146.2712 | 145.2992 | 183.8724 | 213.5561 | 217.7524 | 218.7692 | 223.9777 | 217.4959 | 169.2667 | 0.67355 | 1.319492 | 0.91 | 50.32 | 5.83 | 2.09 | 0.41 | 0.029 | 1.15 | 0.058 | 11.65 | 0.009 | 10.670000076293945
18.53061 | 453.2984 | 100.8399 | 1 | 0 | 0 | -0.014975 | 6.95945 | 2.43 | -2.365292 | -2.170258 | -2.245492 | -1.874308 | -2.173108 | -2.08565 | 1110.085 | 39.80552 | 102.2748 | 110.0245 | 125.8805 | 151.8791 | 150.1614 | 158.7515 | 163.914 | 170.9975 | 139.9517 | 0.7091083 | 0.6385167 | 0.87 | 52.48 | 7.7 | 2.31 | 0.4 | 0.032 | 1.68 | 0.079 | 8.1 | 0.008 | 11.3100004196167
18.23345 | 569.0767 | 70.39381 | 0.9944333 | 204.0697 | 0 | 6.917958 | 6.645908 | 2.43 | -4.314633 | -3.937758 | -4.117 | -3.5961 | -3.93355 | -3.886608 | 1267.944 | 40.55816 | 106.5999 | 110.5589 | 126.1637 | 140.6714 | 134.1978 | 138.3327 | 142.5616 | 155.3394 | 138.753 | 0.7869083 | 1.602708 | 0.94 | 51.87 | 6.04 | 2.43 | 0.41 | 0.032 | 1.62 | 0.075 | 8.52 | 0.009 | 10.529999732971191
19.03938 | 520.8974 | 56.01818 | 1 | 162.6794 | 1.611375 | 2.572958 | 6.00255 | 2.54 | -3.776875 | -3.44235 | -3.602025 | -3.105683 | -3.453 | -3.397225 | 1188.344 | 40.29003 | 100.4987 | 107.2788 | 122.3874 | 131.142 | 137.6422 | 149.1095 | 167.2953 | 173.7912 | 144.654 | 0.776425 | 1.468375 | 0.77 | 52.18 | 6.26 | 2.89 | 0.4 | 0.031 | 1.88 | 0.074 | 7.53 | 0.008 | 15.600000381469727
19.69762 | 512.0025 | 80.73782 | 0.8838833 | 73.54281 | 0.8205583 | 2.890333 | 5.38945 | 2.76 | -2.4318 | -2.078883 | -2.318508 | -1.836858 | -2.2123 | -2.136108 | 1060.472 | 34.35422 | 176.4469 | 157.128 | 212.9894 | 213.5605 | 210.7043 | 208.7146 | 193.5096 | 181.2644 | 137.9915 | 0.3581833 | 0.70765 | 0.81 | 51.12 | 5.47 | 3.17 | 0.38 | 0.031 | 2.05 | 0.095 | 7.67 | 0.009 | 11.149999618530273
18.43822 | 612.0334 | 66.1872 | 0 | 185.9117 | 2.582925 | 5.748658 | 6.761992 | 2.93 | -4.109883 | -3.709167 | -3.915592 | -3.322192 | -3.709467 | -3.66555 | 1228.328 | 46.52817 | 97.93141 | 105.4548 | 144.0758 | 185.3885 | 212.5794 | 222.629 | 247.6477 | 239.0721 | 186.3803 | 0.8376417 | 1.658258 | 0.8 | 51.04 | 4.89 | 2.87 | 0.29 | 0.023 | 2.23 | 0.091 | 7.28 | 0.01 | 9.579999923706055
18.28738 | 611.0441 | 94.1228 | 1 | 208.7605 | 3.236067 | 6.4408 | 6.979458 | 3.09 | -4.66365 | -4.216517 | -4.448617 | -3.85305 | -4.214117 | -4.17205 | 1192.612 | 43.16624 | 94.39045 | 98.48543 | 122.7648 | 142.1413 | 154.1355 | 166.3248 | 196.2646 | 209.1143 | 179.0731 | 0.905975 | 1.788092 | 0.78 | 51.35 | 5.61 | 2.68 | 0.28 | 0.023 | 1.99 | 0.073 | 7.66 | 0.011 | 7.670000076293945
18.34119 | 582.8592 | 129.4628 | 1 | 195.9068 | 1.627517 | 5.820158 | 6.954042 | 3.19 | -4.080467 | -3.7081 | -3.896517 | -3.359483 | -3.7047 | -3.655533 | 1251.887 | 39.25531 | 113.4872 | 110.2191 | 137.5468 | 149.8174 | 150.8349 | 147.6039 | 154.9669 | 166.4011 | 148.3845 | 0.8480833 | 1.638525 | 0.77 | 51.6 | 6.34 | 2.67 | 0.29 | 0.029 | 2.04 | 0.068 | 7.43 | 0.01 | 10.3100004196167
18.40997 | 635.3806 | 204.0196 | 1 | 197.8791 | 3.555625 | 5.915883 | 7.288433 | 3.19 | -5.026383 | -4.5397 | -4.794783 | -4.154767 | -4.526342 | -4.507642 | 1117.008 | 42.49529 | 114.7845 | 120.1317 | 138.2415 | 154.5098 | 152.4552 | 153.7659 | 168.6377 | 173.7285 | 152.3565 | 0.8831083 | 1.717033 | 0.77 | 50.84 | 7.84 | 2.76 | 0.36 | 0.024 | 2.08 | 0.068 | 7.58 | 0.01 | 9.050000190734863
18.35871 | 577.9721 | 93.43958 | 1 | 167.9819 | 3.086892 | 4.962225 | 7.109508 | 3.16 | -3.742867 | -3.397875 | -3.56705 | -3.054983 | -3.39495 | -3.347375 | 1139.679 | 44.85195 | 131.8752 | 133.5171 | 154.1968 | 162.842 | 170.8138 | 167.4133 | 185.0389 | 188.5332 | 167.4913 | 0.7021417 | 1.41735 | 0.9 | 51.17 | 5.39 | 2.34 | 0.24 | 0.035 | 1.9 | 0.07 | 7.95 | 0.015 | 8.609999656677246
18.32882 | 573.423 | 117.3986 | 1 | 187.8941 | 0 | 6.0535 | 7.327217 | 3.16 | -4.196642 | -3.833917 | -4.011542 | -3.498367 | -3.819842 | -3.777192 | 1211.127 | 35.80102 | 111.9108 | 115.1229 | 128.9807 | 137.6128 | 130.1188 | 127.1047 | 128.6777 | 146.3906 | 134.5046 | 0.7660167 | 1.579983 | 0.91 | 50.65 | 7.91 | 2.52 | 0.35 | 0.036 | 1.96 | 0.063 | 7.98 | 0.018 | 4.840000152587891
18.07527 | 591.7534 | 100.7292 | 0.7561 | 207.7849 | 0 | 6.372117 | 8.466375 | 3.16 | -4.694183 | -4.290958 | -4.491908 | -3.942608 | -4.276467 | -4.2435 | 1256.496 | 35.77647 | 110.5412 | 115.9927 | 133.4004 | 152.0659 | 143.8853 | 141.6499 | 145.4847 | 162.25 | 145.6738 | 0.869725 | 1.756575 | 0.88 | 51.49 | 7.2 | 2.37 | 0.4 | 0.036 | 2.03 | 0.069 | 7.42 | 0.019 | 9.649999618530273
18.21298 | 592.68 | 134.8918 | 0 | 205.9156 | 1.7775 | 6.944017 | 7.729542 | 3.05 | -4.937883 | -4.501408 | -4.728017 | -4.149492 | -4.486875 | -4.457833 | 1136.647 | 38.3669 | 99.40282 | 106.5802 | 121.734 | 142.3307 | 135.0698 | 135.8001 | 139.5219 | 157.6417 | 145.5973 | 0.8674083 | 1.767717 | 0.92 | 50.39 | 6.48 | 2.36 | 0.38 | 0.034 | 1.96 | 0.058 | 7.87 | 0.017 | 7.269999980926514
18.34151 | 655.092 | 151.156 | 1 | 228.0162 | 0 | 6.820075 | 8.332283 | 2.9 | -5.648392 | -5.109033 | -5.397467 | -4.716817 | -5.095742 | -5.080258 | 1180.361 | 39.5107 | 102.1885 | 114.7856 | 128.7552 | 152.0305 | 149.9799 | 149.9618 | 156.8664 | 165.7939 | 146.2288 | 0.960325 | 1.91865 | 0.9 | 51.45 | 6.04 | 2.36 | 0.35 | 0.033 | 1.81 | 0.059 | 7.9 | 0.017 | 10.470000267028809
18.84215 | 552.4505 | 76.33842 | 0 | 169.8971 | 0 | 4.31295 | 6.9621 | 2.9 | -4.175933 | -3.787817 | -3.987333 | -3.45475 | -3.793092 | -3.736775 | 1220.508 | 47.50493 | 138.5221 | 135.1354 | 160.1235 | 173.8753 | 176.6275 | 173.5024 | 190.311 | 191.504 | 170.6755 | 0.6709 | 1.406492 | 0.91 | 50.51 | 5.93 | 2.6 | 0.35 | 0.032 | 2.08 | 0.066 | 7.72 | 0.019 | 12.119999885559082
17.96979 | 573.1573 | 74.81848 | 0 | 206.2441 | 0 | 6.82725 | 8.368183 | 2.9 | -4.206408 | -3.830908 | -4.014608 | -3.477408 | -3.829542 | -3.780467 | 1207.168 | 46.45078 | 119.7634 | 134.6706 | 143.1096 | 159.7005 | 152.1744 | 150.2082 | 156.9238 | 172.9806 | 157.3903 | 0.8699417 | 1.748717 | 0.95 | 51.83 | 5.83 | 2.68 | 0.44 | 0.046 | 1.85 | 0.072 | 7.74 | 0.014 | 8.619999885559082
18.32182 | 584.5392 | 83.76312 | 0 | 206.1457 | 0.6535667 | 6.92825 | 8.403617 | 2.9 | -4.187917 | -3.803667 | -4.003825 | -3.450725 | -3.80325 | -3.757483 | 1096.927 | 39.17877 | 105.4732 | 111.9239 | 129.7973 | 142.4782 | 141.7471 | 141.6201 | 147.1924 | 161.3225 | 144.6566 | 0.8780583 | 1.7691 | 1.03 | 50.26 | 5.97 | 2.99 | 0.47 | 0.038 | 1.65 | 0.082 | 8.94 | 0.014 | 9.4399995803833
18.5757 | 574.8985 | 157.6458 | 0 | 184.8733 | 3.21825 | 5.577342 | 8.628767 | 3 | -3.998025 | -3.631483 | -3.815533 | -3.2786 | -3.63575 | -3.584675 | 1102.63 | 47.80759 | 106.3355 | 114.7892 | 130.0488 | 139.807 | 138.3701 | 136.6429 | 144.6777 | 147.9483 | 133.0529 | 0.7460667 | 1.533975 | 0.9 | 50.69 | 6.05 | 2.97 | 0.49 | 0.034 | 2.27 | 0.112 | 7.03 | 0.016 | 5.170000076293945
19.51868 | 562.3557 | 113.6917 | 0 | 188.2137 | 3.4603 | 3.770158 | 8.471533 | 3 | -3.938883 | -3.578733 | -3.756142 | -3.241367 | -3.612675 | -3.554692 | 1218.336 | 43.74776 | 144.0155 | 136.3571 | 177.0189 | 187.1342 | 182.604 | 180.4774 | 180.7302 | 181.0033 | 151.8441 | 0.7764667 | 1.572375 | 0.98 | 50.73 | 5.76 | 3.07 | 0.55 | 0.04 | 1.94 | 0.098 | 7.87 | 0.017 | 6.989999771118164
18.21894 | 560.7058 | 132.1888 | 0 | 188.0433 | 2.004858 | 5.170083 | 8.579933 | 2.56 | -4.090367 | -3.732458 | -3.910592 | -3.402 | -3.728175 | -3.67645 | 1229.2 | 47.42336 | 111.9865 | 111.6748 | 130.1435 | 138.3692 | 133.5309 | 131.5083 | 134.3506 | 150.639 | 138.339 | 0.7800667 | 1.549 | 1 | 50.72 | 6.04 | 2.75 | 0.58 | 0.039 | 1.84 | 0.097 | 8.14 | 0.017 | 9.350000381469727
18.1436 | 549.1453 | 180.689 | 1 | 167.8645 | 2.31575 | 5.464608 | 8.532283 | 2.58 | -3.664075 | -3.328275 | -3.489175 | -2.978333 | -3.33665 | -3.2824 | 1267.511 | 56.1919 | 132.7814 | 136.1552 | 166.1034 | 172.4608 | 164.305 | 159.125 | 158.1378 | 168.5012 | 144.5063 | 0.7093167 | 1.455108 | 0.99 | 51.15 | 5.9 | 2.64 | 0.6 | 0.038 | 1.93 | 0.094 | 7.66 | 0.019 | 9.680000305175781
18.51522 | 536.7324 | 83.4768 | 0.2983167 | 167.9483 | 2.659442 | 5.876858 | 8.417817 | 2.7 | -3.686492 | -3.366658 | -3.513608 | -3.024917 | -3.3803 | -3.30805 | 1233.043 | 51.80972 | 114.1626 | 117.4815 | 134.7156 | 140.8842 | 141.8328 | 142.0603 | 154.4108 | 166.0216 | 153.2858 | 0.7261417 | 1.413258 | 1.04 | 50.24 | 5.83 | 2.41 | 0.69 | 0.038 | 1.72 | 0.089 | 8.73 | 0.02 | 11.420000076293945
18.51216 | 558.6281 | 190.0528 | 1 | 161.555 | 2.278408 | 6.494033 | 8.472592 | 2.64 | -3.8211 | -3.497458 | -3.652683 | -3.161217 | -3.498908 | -3.438983 | 1174.838 | 44.22381 | 100.1062 | 103.7373 | 117.1913 | 123.1362 | 124.4346 | 125.7524 | 132.4845 | 149.4435 | 140.0976 | 0.692475 | 1.42065 | 1 | 50.56 | 4.89 | 2.48 | 0.53 | 0.041 | 1.91 | 0.09 | 8 | 0.016 | 10.359999656677246
18.52397 | 558.0513 | 108.5556 | 1 | 83.68684 | 1.534892 | 2.85505 | 7.464167 | 3.01 | -3.662683 | -3.3413 | -3.458675 | -2.996308 | -3.353017 | -3.292525 | 1074.917 | 44.47952 | 128.9628 | 125.2039 | 139.6394 | 156.379 | 144.9626 | 144.2218 | 152.7997 | 158.6659 | 135.8242 | 0.3847083 | 0.7356167 | 1 | 51.44 | 3.82 | 2.36 | 0.56 | 0.036 | 1.91 | 0.083 | 7.59 | 0.014 | 14.119999885559082
18.66099 | 580.8794 | 135.7527 | 1 | 167.6833 | 2.603825 | 5.137933 | 8.570567 | 3.01 | -4.624067 | -4.212767 | -4.418617 | -3.862792 | -4.221117 | -4.169492 | 1159.801 | 51.15539 | 121.5322 | 118.4137 | 131.4126 | 140.728 | 138.5349 | 138.5064 | 148.706 | 164.6556 | 152.4669 | 0.6642083 | 1.420258 | 1 | 50.56 | 4.46 | 2.59 | 0.61 | 0.049 | 1.92 | 0.09 | 8.06 | 0.015 | 15.289999961853027
18.2576 | 542.5044 | 104.7335 | 0.795 | 167.5678 | 2.472575 | 5.534267 | 7.64915 | 2.86 | -3.727383 | -3.412192 | -3.561092 | -3.08435 | -3.417517 | -3.353092 | 1236.596 | 48.47928 | 115.659 | 115.5081 | 129.5549 | 137.8931 | 135.0959 | 135.4925 | 141.035 | 160.1567 | 149.5139 | 0.694475 | 1.429458 | 0.96 | 51.42 | 4.82 | 2.47 | 0.64 | 0.037 | 1.71 | 0.098 | 8.18 | 0.013 | 8.770000457763672
18.33638 | 587.191 | 185.1637 | 1 | 168.0818 | 2.370433 | 4.988108 | 6.858458 | 2.86 | -4.1315 | -3.720367 | -3.923592 | -3.3489 | -3.738125 | -3.684617 | 1158.294 | 56.7965 | 130.9076 | 127.7204 | 148.7368 | 159.7017 | 171.1822 | 180.3508 | 201.6145 | 204.6429 | 177.6387 | 0.706125 | 1.445708 | 0.95 | 50.67 | 5.11 | 2.75 | 0.63 | 0.036 | 1.66 | 0.105 | 8.94 | 0.013 | 16.280000686645508
18.31929 | 594.1625 | 177.1746 | 1 | 167.0302 | 2.40335 | 4.776625 | 7.952167 | 2.86 | -4.002417 | -3.608325 | -3.805092 | -3.234358 | -3.622192 | -3.571342 | 1140.019 | 52.05928 | 128.6182 | 126.0636 | 147.6147 | 159.1491 | 171.5064 | 181.2242 | 205.367 | 213.5884 | 181.7939 | 0.6915667 | 1.402383 | 0.99 | 51.83 | 4.89 | 2.77 | 0.62 | 0.037 | 1.59 | 0.116 | 8.45 | 0.011 | 10.270000457763672
18.42868 | 561.7102 | 144.1922 | 0.9449833 | 168.0088 | 2.399767 | 3.836942 | 6.4057 | 2.86 | -3.29155 | -2.984817 | -3.130658 | -2.624733 | -3.000925 | -2.938842 | 1081.023 | 48.12938 | 147.507 | 139.2157 | 170.6407 | 182.3951 | 193.7115 | 191.1108 | 196.0675 | 195.8332 | 162.0479 | 0.6454833 | 1.390983 | 0.96 | 50.89 | 5.57 | 2.88 | 0.62 | 0.042 | 1.77 | 0.081 | 8.14 | 0.011 | 18.190000534057617
18.15186 | 581.2671 | 151.3073 | 0 | 167.9984 | 1.205058 | 4.216592 | 6.877883 | 2.86 | -3.802625 | -3.449025 | -3.618892 | -3.084133 | -3.455983 | -3.403467 | 1190.207 | 54.40751 | 129.8121 | 129.2837 | 149.0838 | 154.779 | 160.6679 | 156.4909 | 172.1104 | 173.7712 | 159.5002 | 0.7280833 | 1.517383 | 0.95 | 50.94 | 4.6 | 3.55 | 0.63 | 0.04 | 2.29 | 0.079 | 6.86 | 0.011 | 17.649999618530273
18.37072 | 553.8398 | 60.55752 | 1 | 187.9637 | 2.659367 | 6.807625 | 5.658975 | 2.86 | -3.978075 | -3.633508 | -3.787792 | -3.304333 | -3.649583 | -3.580692 | 1230.233 | 48.61528 | 130.6875 | 125.3889 | 149.06 | 152.6546 | 146.4153 | 139.8437 | 140.555 | 152.2234 | 139.3992 | 0.7907 | 1.557908 | 0.92 | 50.59 | 6.91 | 3.21 | 0.46 | 0.039 | 2.26 | 0.064 | 7.15 | 0.014 | 10.029999732971191
18.22364 | 570.4527 | 96.16148 | 1 | 187.9507 | 1.56975 | 5.331558 | 6.160225 | 3.1 | -4.025775 | -3.657 | -3.837617 | -3.323942 | -3.656133 | -3.594575 | 1138.393 | 45.75771 | 107.2118 | 108.5805 | 129.4069 | 140.9836 | 136.995 | 136.5763 | 138.8576 | 157.343 | 144.0543 | 0.7661583 | 1.573292 | 0.82 | 51.38 | 6.84 | 2.24 | 0.32 | 0.038 | 2.01 | 0.068 | 7.63 | 0.012 | 18.18000030517578
18.30309 | 562.4985 | 101.0277 | 0 | 188.0482 | 3.188367 | 5.747375 | 6.721692 | 3.1 | -3.897008 | -3.555133 | -3.719717 | -3.218667 | -3.5632 | -3.498167 | 1077.255 | 47.56922 | 123.5614 | 128.7407 | 145.6446 | 150.2898 | 145.5751 | 141.0126 | 141.5142 | 153.0665 | 141.1377 | 0.8033083 | 1.592467 | 0.85 | 51.57 | 6.34 | 2.24 | 0.31 | 0.04 | 1.9 | 0.064 | 7.82 | 0.01 | 9.380000114440918
18.31815 | 570.0618 | 106.4024 | 1 | 187.9493 | 3.105292 | 6.0078 | 7.240833 | 3.1 | -3.494058 | -3.15825 | -3.3218 | -2.784408 | -3.170725 | -3.10335 | 1099.356 | 52.47136 | 120.2861 | 123.6277 | 147.2569 | 163.4962 | 176.9641 | 179.6138 | 196.1464 | 201.4994 | 178.5266 | 0.778775 | 1.677575 | 0.82 | 51.94 | 6.55 | 1.93 | 0.31 | 0.038 | 2.04 | 0.073 | 7.28 | 0.012 | 8.34000015258789
18.53638 | 551.637 | 118.382 | 1 | 168.1445 | 2.401758 | 5.030858 | 7.374983 | 2.63 | -3.825942 | -3.513383 | -3.662458 | -3.179242 | -3.515542 | -3.443208 | 1183.699 | 46.08131 | 127.9896 | 114.854 | 150.5586 | 157.7299 | 150.5942 | 145.3259 | 144.2924 | 155.9673 | 140.5378 | 0.73265 | 1.392225 | 0.83 | 51.38 | 6.91 | 1.9 | 0.33 | 0.034 | 2.12 | 0.079 | 7.43 | 0.012 | 9.390000343322754
18.55766 | 537.5802 | 127.3458 | 1 | 170.5559 | 2.159383 | 5.160283 | 7.375375 | 2.5 | -3.55675 | -3.264625 | -3.392333 | -2.926383 | -3.266425 | -3.196225 | 1160.581 | 48.8017 | 123.5067 | 112.8142 | 142.9551 | 149.6596 | 145.7695 | 141.999 | 143.6172 | 157.9467 | 144.6739 | 0.6834833 | 1.397533 | 0.92 | 51.82 | 7.99 | 2.23 | 0.48 | 0.037 | 1.6 | 0.054 | 8.48 | 0.016 | 8.520000457763672
18.58903 | 528.6771 | 99.71895 | 0.1416667 | 167.9371 | 2.2319 | 5.250408 | 7.629933 | 2.5 | -3.115033 | -2.8486 | -2.956875 | -2.497342 | -2.864475 | -2.779308 | 1197.226 | 50.57794 | 119.9721 | 111.8748 | 131.9282 | 132.9362 | 133.6041 | 131.6348 | 138.0791 | 154.6602 | 143.4221 | 0.6917667 | 1.379467 | 0.9 | 51.27 | 6.26 | 2.39 | 0.5 | 0.036 | 1.63 | 0.08 | 8.51 | 0.016 | 7.739999771118164
18.54611 | 521.2584 | 137.5331 | 1 | 151.5835 | 2.760475 | 5.300642 | 8.021625 | 3.159167 | -3.331225 | -3.056442 | -3.1864 | -2.726758 | -3.058967 | -2.974375 | 1136.834 | 47.55594 | 97.64507 | 93.15751 | 118.2204 | 131.6408 | 139.1284 | 145.5808 | 158.0389 | 162.1936 | 142.1524 | 0.7341 | 1.528575 | 0.88 | 51.87 | 6.69 | 2.34 | 0.54 | 0.034 | 1.74 | 0.083 | 8.11 | 0.018 | 11.90999984741211
18.38262 | 597.6456 | 125.9491 | 1 | 188.2454 | 2.723792 | 6.130042 | 8.185842 | 3.29 | -4.309417 | -3.911392 | -4.106967 | -3.533917 | -3.919792 | -3.8563 | 1184.883 | 50.29319 | 120.1415 | 113.239 | 144.2875 | 154.1316 | 148.3315 | 145.6815 | 144.5457 | 150.899 | 135.1175 | 0.779975 | 1.573558 | 1.04 | 50.24 | 8.64 | 2.79 | 0.49 | 0.038 | 1.23 | 0.09 | 10.95 | 0.017 | 8.300000190734863
17.96697 | 545.5413 | 129.0641 | 1 | 181.4752 | 2.2389 | 5.277783 | 8.1209 | 3.15 | -3.7177 | -3.397867 | -3.547308 | -3.047483 | -3.405042 | -3.328067 | 1087.996 | 46.29069 | 110.6242 | 102.524 | 133.1446 | 142.3371 | 141.3029 | 141.3085 | 142.0017 | 156.9187 | 142.4553 | 0.8077167 | 1.649125 | 0.95 | 50.27 | 5.83 | 2.59 | 0.52 | 0.036 | 1.88 | 0.104 | 8.3 | 0.02 | 10.729999542236328
17.94007 | 553.6544 | 70.65676 | 1 | 188.5475 | 1.691033 | 4.893917 | 8.554708 | 3.09 | -4.145233 | -3.803017 | -3.962633 | -3.454492 | -3.805475 | -3.733183 | 1184.88 | 52.65762 | 100.7593 | 97.63752 | 123.6502 | 141.675 | 144.0281 | 147.247 | 153.4586 | 174.924 | 161.8466 | 0.8242083 | 1.637742 | 0.95 | 50.73 | 6.33 | 2.43 | 0.54 | 0.033 | 2.15 | 0.115 | 7.54 | 0.016 | 7.679999828338623
18.29443 | 581.1376 | 235.4086 | 1 | 187.9986 | 2.41925 | 6.415833 | 8.515359 | 2.98 | -4.013942 | -3.659625 | -3.837292 | -3.302642 | -3.660425 | -3.591258 | 1041.689 | 49.5595 | 91.32214 | 85.82934 | 108.079 | 125.1544 | 134.3049 | 141.9324 | 152.7864 | 168.3342 | 153.2232 | 0.8072583 | 1.602008 | 0.98 | 50.83 | 6.55 | 2.17 | 0.5 | 0.037 | 1.56 | 0.081 | 9.08 | 0.015 | 8.829999923706055
18.45392 | 554.2998 | 93.93201 | 1 | 167.9624 | 1.12135 | 6.034458 | 8.582842 | 2.98 | -3.73815 | -3.40045 | -3.562475 | -3.070758 | -3.437642 | -3.362025 | 1091.347 | 46.26338 | 114.1453 | 115.1909 | 144.5984 | 158.605 | 155.1571 | 155.4901 | 149.1708 | 166.0161 | 145.7198 | 0.6211 | 1.227358 | 0.94 | 49.01 | 7.41 | 2.28 | 0.5 | 0.032 | 1.58 | 0.079 | 10.01 | 0.018 | 8.260000228881836
18.3105 | 552.3616 | 104.7694 | 1 | 68.6311 | 0.5069583 | 2.067767 | 8.262025 | 2.98 | -3.622575 | -3.277625 | -3.462292 | -2.932592 | -3.303217 | -3.226733 | 1028.63 | 48.9581 | 109.2571 | 113.2275 | 136.0155 | 151.6864 | 150.1095 | 159.1668 | 164.0204 | 184.0379 | 158.0227 | 0.3637167 | 0.7337583 | 0.94 | 50.34 | 6.18 | 2.43 | 0.55 | 0.036 | 1.92 | 0.108 | 8.04 | 0.017 | 9.479999542236328
18.84377 | 533.5463 | 54.88567 | 1 | 188.1003 | 2.636633 | 6.430017 | 5.549817 | 2.7 | -4.612783 | -4.439692 | -4.507758 | -4.14835 | -4.49275 | -4.394508 | 1318.744 | 43.6378 | 111.6594 | 90.12037 | 120.6472 | 131.6811 | 126.7685 | 116.5299 | 121.4363 | 100.3393 | 87.15355 | 0.808825 | 1.658258 | 0.94 | 48.58 | 5.97 | 3.17 | 0.43 | 0.033 | 2.47 | 0.11 | 7.4 | 0.009 | 8.960000038146973
18.14827 | 551.7212 | 62.38727 | 0 | 188.1416 | 2.625742 | 7.060358 | 5.758067 | 2.7 | -4.610958 | -4.417125 | -4.492442 | -4.086817 | -4.452533 | -4.36615 | 1197.568 | 53.24961 | 81.53453 | 78.84239 | 98.98832 | 115.0735 | 135.4095 | 153.6682 | 194.1812 | 192.883 | 178.946 | 0.8240583 | 1.59695 | 0.92 | 48.17 | 6.55 | 3.21 | 0.44 | 0.032 | 2.52 | 0.119 | 7.46 | 0.01 | 12.670000076293945
18.03411 | 558.0118 | 82.06318 | 0.96555 | 197.9447 | 2.687808 | 6.878 | 5.531025 | 2.7 | -4.993017 | -4.7742 | -4.85705 | -4.424808 | -4.804775 | -4.7241 | 1216.919 | 59.52207 | 73.67228 | 75.56958 | 101.5528 | 129.3273 | 161.1641 | 172.4014 | 218.6212 | 202.4663 | 187.7885 | 0.8287083 | 1.659258 | 0.86 | 49.48 | 5.47 | 3.18 | 0.44 | 0.035 | 2.52 | 0.107 | 7.07 | 0.009 | 6.860000133514404
17.98247 | 516.2508 | 66.87156 | 1 | 188.7921 | 2.116558 | 6.820383 | 6.159708 | 2.97 | -4.462492 | -4.28095 | -4.348825 | -3.972392 | -4.311608 | -4.226742 | 1155.142 | 53.15633 | 98.86218 | 91.75352 | 122.8466 | 138.457 | 141.4005 | 135.5101 | 152.2206 | 136.9858 | 139.6226 | 0.80015 | 1.558358 | 0.92 | 50.31 | 3.95 | 3.1 | 0.38 | 0.037 | 1.9 | 0.083 | 8.41 | 0.008 | 12.630000114440918
17.63909 | 564.9901 | 80.18631 | 1 | 206.0809 | 3.26135 | 6.497742 | 6.910383 | 2.97 | -5.275183 | -5.0399 | -5.153125 | -4.725733 | -5.084825 | -5.012267 | 1271.571 | 52.40041 | 121.8232 | 108.7838 | 145.1419 | 159.0269 | 156.191 | 148.0291 | 160.9849 | 142.3491 | 142.2878 | 0.8702583 | 1.761617 | 0.88 | 50.29 | 6.33 | 3.04 | 0.39 | 0.036 | 2.07 | 0.082 | 7.99 | 0.008 | 8.619999885559082
17.79346 | 537.9996 | 99.71598 | 1 | 202.9043 | 2.922475 | 7.235225 | 7.301583 | 2.83 | -4.688625 | -4.491183 | -4.583675 | -4.1856 | -4.526392 | -4.444892 | 1321.182 | 53.23417 | 127.7406 | 111.6237 | 145.5212 | 158.4448 | 156.9811 | 147.1173 | 158.8038 | 137.276 | 136.2638 | 0.9032917 | 1.75225 | 0.9 | 50.19 | 6.84 | 3.19 | 0.38 | 0.045 | 1.95 | 0.082 | 8.35 | 0.009 | 10.819999694824219
19.10047 | 526.4088 | 195.2332 | 0 | 168.0216 | 2.415217 | 6.201392 | 6.604692 | 2.82 | -3.699958 | -3.478217 | -3.609842 | -3.221083 | -3.574317 | -3.480008 | 1203.867 | 49.33326 | 174.7507 | 139.4871 | 200.0025 | 219.3525 | 204.6272 | 193.1108 | 209.4327 | 177.0659 | 164.5738 | 0.66425 | 1.332742 | 0.92 | 50.65 | 7.7 | 3.05 | 0.34 | 0.038 | 1.89 | 0.055 | 8.21 | 0.023 | 9.640000343322754
18.0406 | 549.6255 | 88.13112 | 0.97665 | 208.109 | 2.758858 | 7.117033 | 7.259125 | 2.68 | -4.710808 | -4.512992 | -4.604083 | -4.210608 | -4.531408 | -4.457783 | 1186.936 | 52.01297 | 111.073 | 101.6382 | 132.9024 | 151.3354 | 148.187 | 144.0173 | 159.1691 | 146.2039 | 146.0728 | 0.8588167 | 1.671975 | 0.94 | 50.9 | 8.06 | 2.66 | 0.35 | 0.036 | 1.63 | 0.056 | 9.02 | 0.023 | 7.690000057220459
18.26506 | 528.2046 | 66.32303 | 1 | 168.0302 | 2.475142 | 5.573833 | 5.621925 | 2.88 | -3.968142 | -3.792842 | -3.879117 | -3.500875 | -3.8301 | -3.74485 | 1255.392 | 47.27038 | 133.3035 | 115.4432 | 151.7763 | 165.5362 | 161.3235 | 158.3788 | 179.086 | 163.1162 | 152.3575 | 0.711375 | 1.4364 | 0.87 | 52.62 | 5.82 | 2.91 | 0.35 | 0.045 | 1.99 | 0.052 | 7.01 | 0.02 | 8.600000381469727
17.90079 | 541.8833 | 62.40255 | 0.705 | 205.5695 | 2.127775 | 7.413158 | 5.946442 | 2.63 | -4.9286 | -4.723083 | -4.812333 | -4.392867 | -4.755892 | -4.679283 | 1229.997 | 50.24597 | 109.2599 | 108.9851 | 135.6103 | 149.2647 | 147.6249 | 140.2201 | 159.8099 | 142.0094 | 139.2807 | 0.8476583 | 1.733683 | 0.85 | 53.1 | 7.34 | 2.64 | 0.38 | 0.036 | 1.8 | 0.052 | 7.34 | 0.02 | 9.199999809265137
17.99646 | 551.7112 | 96.18804 | 1 | 204.5308 | 1.819375 | 6.846042 | 6.482508 | 2.46 | -4.819817 | -4.609425 | -4.710875 | -4.277308 | -4.636875 | -4.562358 | 1118.481 | 46.78051 | 96.55849 | 96.98856 | 123.6729 | 139.4185 | 139.7766 | 135.8828 | 157.3498 | 143.5829 | 138.2241 | 0.8524083 | 1.728008 | 0.83 | 51.94 | 7.2 | 2.69 | 0.37 | 0.043 | 1.75 | 0.054 | 8.1 | 0.02 | 8.890000343322754
20.82 | 3.195267 | 0.1653333 | 1 | 0 | 0 | -0.01339167 | 3.837625 | 2.7 | 0 | 0 | 0 | 0 | 0 | 0 | 390.7935 | 48.06851 | 55.43672 | 46.1443 | 60.70124 | 65.29337 | 61.37542 | 66.57025 | 62.7484 | 64.81913 | 60.34351 | 0.00925 | 0.02799167 | 0.93 | 51.9 | 7.05 | 2.95 | 0.65 | 0.05 | 1.82 | 0.068 | 7.67 | 0.018 | 15.220000267028809
17.86212 | 598.4381 | 74.82437 | 1 | 208.1886 | 2.297817 | 6.9535 | 7.486358 | 2.7 | -5.705083 | -5.461283 | -5.590442 | -5.125775 | -5.495608 | -5.427942 | 1154.707 | 47.81477 | 89.9129 | 85.88617 | 113.4565 | 130.683 | 141.9489 | 145.5912 | 180.0498 | 165.9331 | 165.9487 | 0.8970333 | 1.736508 | 0.94 | 49.38 | 5.47 | 2.91 | 0.69 | 0.045 | 2.15 | 0.091 | 7.82 | 0.019 | 10.220000267028809
17.93336 | 608.8277 | 107.1195 | 1 | 207.8564 | 2.431817 | 6.097875 | 7.952467 | 2.7 | -5.842925 | -5.560875 | -5.719067 | -5.198517 | -5.598792 | -5.538625 | 1184.867 | 56.87662 | 90.60337 | 87.58983 | 122.1086 | 152.9178 | 181.1518 | 186.0734 | 242.4534 | 210.3491 | 197.8079 | 0.8655583 | 1.717717 | 0.96 | 48.92 | 5.97 | 2.82 | 0.68 | 0.042 | 2.24 | 0.094 | 7.74 | 0.02 | 21.459999084472656
17.96145 | 603.9364 | 88.95264 | 1 | 207.9692 | 2.344208 | 5.55 | 7.26 | 2.66 | -5.731342 | -5.458192 | -5.60795 | -5.110083 | -5.49565 | -5.430633 | 1197.668 | 52.2932 | 94.13462 | 90.25359 | 117.2403 | 134.939 | 151.9174 | 166.4712 | 206.7689 | 192.0061 | 179.0105 | 0.914425 | 1.785617 | 0.92 | 51.24 | 5.76 | 2.81 | 0.76 | 0.043 | 1.88 | 0.065 | 7.86 | 0.016 | 8.680000305175781
18.92167 | 628.3511 | 133.8001 | 1 | 24.15573 | 0.2582583 | 5.55 | 7.26 | 2.66 | -4.652242 | -4.253858 | -4.558692 | -3.976475 | -4.438267 | -4.363708 | 692.068 | 47.15487 | 160.8852 | 135.6888 | 192.5341 | 199.9878 | 169.596 | 179.2207 | 189.3365 | 155.1586 | 138.9769 | 0.05904167 | 0.1296333 | 0.99 | 50.68 | 5.9 | 3.32 | 0.5 | 0.067 | 1.88 | 0.079 | 8.09 | 0.017 | 11.489999771118164
17.97708 | 617.7958 | 112.8505 | 1 | 208.2763 | 2.288858 | 5.55 | 7.26 | 2.66 | -5.549617 | -5.259592 | -5.426517 | -4.890025 | -5.306817 | -5.2371 | 1166.785 | 58.97815 | 107.1273 | 102.2105 | 137.0633 | 162.4035 | 184.5104 | 187.6555 | 232.2615 | 204.4773 | 181.2692 | 0.908925 | 1.779925 | 0.98 | 50.08 | 4.82 | 3.17 | 0.7 | 0.043 | 1.83 | 0.074 | 8.44 | 0.013 | 8.239999771118164
17.88314 | 594.2765 | 123.652 | 1 | 228.1988 | 1.234958 | 5.55 | 7.26 | 2.66 | -5.740908 | -5.479058 | -5.624942 | -5.150708 | -5.516875 | -5.445758 | 1189.04 | 48.83132 | 90.98497 | 85.66298 | 112.6198 | 128.5024 | 134.0758 | 126.3658 | 153.3361 | 127.6958 | 132.5768 | 0.985825 | 1.940783 | 0.94 | 50.06 | 5.68 | 3.14 | 0.64 | 0.045 | 1.91 | 0.083 | 8.24 | 0.014 | 9.09000015258789
18.10922 | 546.4266 | 73.86574 | 1 | 167.8703 | 0.917125 | 5.55 | 7.26 | 2.66 | -4.328658 | -4.123067 | -4.236325 | -3.812308 | -4.171267 | -4.084817 | 1175.113 | 52.85287 | 125.6336 | 113.5196 | 148.5954 | 163.8579 | 164.1431 | 156.4812 | 183.1451 | 154.7712 | 146.3768 | 0.7402917 | 1.417575 | 0.89 | 50.9 | 6.76 | 2.87 | 0.57 | 0.041 | 1.88 | 0.084 | 7.92 | 0.014 | 9.430000305175781
18.19506 | 540.2816 | 74.88623 | 1 | 168.0109 | 0.92805 | 5.55 | 7.26 | 2.66 | -4.252925 | -4.045458 | -4.158683 | -3.728067 | -4.098683 | -4.008008 | 1164.888 | 57.18478 | 129.229 | 120.9104 | 156.8301 | 171.0518 | 171.2029 | 163.6686 | 193.1208 | 163.8229 | 155.2933 | 0.7279 | 1.425333 | 0.97 | 51.06 | 7.05 | 2.82 | 0.68 | 0.047 | 1.83 | 0.069 | 8.01 | 0.013 | 10.140000343322754
17.91357 | 542.4912 | 65.72031 | 1 | 184.4996 | 2.031392 | 5.55 | 7.26 | 2.67 | -4.662967 | -4.459858 | -4.562042 | -4.1511 | -4.503808 | -4.413992 | 1193.663 | 52.3883 | 105.1035 | 97.83409 | 127.1296 | 136.745 | 136.3525 | 129.6169 | 151.0347 | 131.4321 | 137.3761 | 0.817525 | 1.566617 | 0.96 | 50.91 | 5.97 | 2.78 | 0.73 | 0.041 | 1.85 | 0.089 | 8.01 | 0.013 | 8.449999809265137
17.95 | 600.8112 | 97.30223 | 1 | 207.7105 | 2.528917 | 5.55 | 7.26 | 2.81 | -5.613033 | -5.3377 | -5.493708 | -4.990925 | -5.390025 | -5.316167 | 1222.156 | 52.74498 | 104.5378 | 101.7555 | 135.3217 | 151.3397 | 154.834 | 144.5987 | 167.7628 | 135.8474 | 133.8167 | 0.8893917 | 1.718592 | 0.94 | 50.23 | 6.33 | 2.92 | 0.64 | 0.044 | 1.91 | 0.083 | 8.27 | 0.015 | 13.039999961853027
17.69475 | 598.5173 | 87.78768 | 1 | 225.9478 | 2.761042 | 5.55 | 7.26 | 2.81 | -6.012892 | -5.723592 | -5.88275 | -5.372825 | -5.774533 | -5.699667 | 1217.036 | 50.06973 | 107.2927 | 98.55548 | 127.5823 | 140.1204 | 141.3436 | 135.1952 | 148.7176 | 129.4899 | 127.0932 | 0.9706333 | 1.889442 | 0.97 | 49.73 | 6.48 | 3.01 | 0.75 | 0.051 | 1.94 | 0.104 | 8.23 | 0.015 | 9.390000343322754
18.25286 | 619.8595 | 124.5603 | 1 | 156.0357 | 2.043942 | 5.55 | 7.26 | 2.81 | -5.453867 | -5.157517 | -5.34155 | -4.795725 | -5.231217 | -5.164733 | 1061.784 | 45.48728 | 136.1911 | 117.668 | 162.4166 | 180.5032 | 165.1015 | 167.008 | 174.9019 | 174.6401 | 148.6447 | 0.639375 | 1.268725 | 0.91 | 50.02 | 5.51 | 2.55 | 0.73 | 0.043 | 1.78 | 0.087 | 8.46 | 0.014 | 10
17.381 | 613.8539 | 65.11214 | 0 | 228.6147 | 2.963908 | 0 | 3.299 | 2.843428 | -6.555542 | -6.255183 | -6.417033 | -5.90485 | -6.30105 | -6.2388 | 1201.778 | 45.4201 | 106.247 | 98.71623 | 125.8308 | 137.885 | 136.8236 | 129.6699 | 138.5395 | 117.5904 | 106.2095 | 0.9579917 | 1.84885 | 0.93 | 50.47 | 5.18 | 2.52 | 0.7 | 0.052 | 1.77 | 0.067 | 8.59 | 0.014 | 12.59000015258789
17.44194 | 620.7576 | 72.52301 | 0 | 226.9063 | 1.530917 | 0 | 3.299 | 2.92 | -6.141483 | -5.850383 | -6.013258 | -5.491808 | -5.903617 | -5.83625 | 1207.427 | 53.10455 | 131.1236 | 117.3284 | 150.2498 | 164.0648 | 161.6052 | 153.0564 | 167.4334 | 144.8412 | 140.0787 | 1.070742 | 2.010242 | 0.93 | 50.35 | 7.2 | 2.33 | 0.64 | 0.04 | 1.67 | 0.075 | 9.05 | 0.015 | 3.4700000286102295
17.5263 | 626.4042 | 78.0617 | 0 | 181.0398 | 0.6110833 | 0 | 3.299 | 2.79 | -5.827558 | -5.527258 | -5.695033 | -5.175008 | -5.571025 | -5.510183 | 1071.442 | 46.77219 | 134.6958 | 118.9994 | 152.392 | 165.0865 | 162.8568 | 156.7644 | 169.1259 | 148.5807 | 142.0714 | 0.9178333 | 1.752775 | 0.93 | 50.13 | 6.62 | 2.51 | 0.69 | 0.041 | 1.85 | 0.069 | 8.38 | 0.014 | 10.369999885559082
17.64936 | 611.4781 | 77.50074 | 0 | 218.0967 | 1.338017 | 0 | 3.299 | 2.79 | -6.023492 | -5.714258 | -5.886992 | -5.374692 | -5.783075 | -5.715017 | 1164.57 | 47.92423 | 144.7281 | 133.3748 | 163.983 | 175.1505 | 168.9471 | 155.8309 | 164.7843 | 137.0464 | 126.1222 | 0.9063333 | 1.848825 | 0.94 | 50.7 | 5.9 | 2.26 | 0.53 | 0.04 | 1.62 | 0.068 | 8.9 | 0.013 | 11.510000228881836
17.61759 | 610.347 | 86.42387 | 0 | 218.8965 | 1.372592 | 0 | 3.299 | 2.79 | -6.044117 | -5.738167 | -5.913033 | -5.400208 | -5.791608 | -5.729892 | 1144.066 | 46.59243 | 139.5384 | 125.9086 | 155.5511 | 166.6382 | 160.3603 | 149.262 | 158.8209 | 135.7467 | 126.161 | 0.8894917 | 1.83425 | 0.88 | 50.34 | 6.91 | 2.42 | 0.52 | 0.04 | 2.16 | 0.084 | 7.52 | 0.012 | 8.579999923706055
17.84363 | 610.1098 | 93.54817 | 1 | 228.4175 | 2.60405 | 7.233383 | 8.712467 | 2.7 | -6.20685 | -5.896725 | -6.076917 | -5.550675 | -5.94475 | -5.880317 | 1206.53 | 48.01402 | 125.5111 | 114.5135 | 142.7395 | 156.4973 | 152.6328 | 146.4823 | 156.4175 | 136.1975 | 129.5781 | 0.9460667 | 1.896725 | 0.94 | 51.06 | 7.13 | 2.27 | 0.47 | 0.04 | 1.96 | 0.06 | 7.86 | 0.012 | 8.819999694824219
17.97025 | 594.4851 | 96.58798 | 0 | 227.8797 | 2.375208 | 7.573767 | 8.746175 | 2.6 | -5.807583 | -5.54665 | -5.691883 | -5.211567 | -5.586658 | -5.513683 | 1152.211 | 45.44604 | 111.3399 | 100.2671 | 129.127 | 138.0411 | 135.2548 | 126.3371 | 136.1797 | 115.5614 | 110.1954 | 0.9847417 | 1.918617 | 0.92 | 50.42 | 7.27 | 2.46 | 0.4 | 0.041 | 1.65 | 0.072 | 9.01 | 0.01 | 11.890000343322754
17.73182 | 605.5527 | 73.78263 | 1 | 223.093 | 0 | 8.1285 | 8.109617 | 2.6 | -5.765408 | -5.46655 | -5.637558 | -5.115167 | -5.524892 | -5.460317 | 1103.919 | 51.56306 | 129.9392 | 123.8422 | 151.673 | 161.8188 | 155.2373 | 147.612 | 155.5456 | 135.6349 | 124.6222 | 1.001675 | 1.9343 | 0.94 | 50.65 | 6.91 | 2.57 | 0.41 | 0.04 | 1.72 | 0.064 | 8.76 | 0.01 | 9.84000015258789
17.88158 | 598.5168 | 92.74456 | 1 | 227.8497 | 2.331333 | 7.8945 | 8.669983 | 2.6 | -6.163 | -5.875025 | -6.030083 | -5.52565 | -5.922692 | -5.851758 | 1180.889 | 51.73643 | 95.85403 | 98.89846 | 124.0919 | 141.7602 | 140.3683 | 135.1499 | 144.6618 | 124.7315 | 118.676 | 0.9491667 | 1.8959 | 0.89 | 50.99 | 6.91 | 2.42 | 0.39 | 0.04 | 1.72 | 0.056 | 8.52 | 0.011 | 11.3100004196167
18.22181 | 600.6061 | 84.06698 | 1 | 228.0786 | 2.415358 | 7.343692 | 8.717634 | 2.6 | -6.204108 | -5.9278 | -6.075933 | -5.578967 | -5.962892 | -5.894958 | 1172.209 | 49.71363 | 86.7046 | 87.93769 | 113.123 | 132.1597 | 136.0409 | 134.4221 | 160.0124 | 141.1361 | 133.7906 | 0.967225 | 1.934617 | 0.85 | 51.02 | 6.33 | 2.65 | 0.38 | 0.041 | 2.05 | 0.075 | 7.67 | 0.011 | 6.599999904632568
17.9336 | 608.1227 | 83.47618 | 1 | 228.0517 | 2.018017 | 8.357242 | 8.640617 | 2.42 | -5.854967 | -5.561733 | -5.725467 | -5.197033 | -5.610883 | -5.542433 | 1110.429 | 55.00979 | 114.7821 | 111.5422 | 140.3291 | 157.6733 | 159.8239 | 158.4593 | 174.7291 | 158.6198 | 150.0524 | 0.9504333 | 1.986917 | 0.85 | 50.69 | 5.97 | 2.4 | 0.41 | 0.041 | 1.91 | 0.071 | 8.16 | 0.011 | 13.609999656677246
17.97923 | 599.7441 | 92.85722 | 1 | 227.6186 | 1.921658 | 7.977025 | 8.611008 | 2.42 | -5.81485 | -5.520275 | -5.68505 | -5.155458 | -5.575025 | -5.504283 | 1169.52 | 56.20533 | 119.1568 | 113.4917 | 139.6401 | 150.2863 | 149.187 | 147.2356 | 168.7813 | 154.9775 | 149.8008 | 0.9308667 | 1.948542 | 0.99 | 50.24 | 7.05 | 2.57 | 0.57 | 0.043 | 1.88 | 0.074 | 8.28 | 0.014 | 7.550000190734863
17.93225 | 583.0973 | 94.83755 | 1 | 223.7561 | 1.183683 | 6.794342 | 8.622142 | 2.52 | -5.726583 | -5.43595 | -5.600967 | -5.091592 | -5.493633 | -5.422467 | 1193.947 | 53.69794 | 128.2113 | 114.895 | 146.427 | 158.904 | 154.3145 | 147.0452 | 154.2483 | 132.6769 | 127.9772 | 0.9323667 | 1.895225 | 1 | 50.26 | 5.39 | 3.62 | 0.52 | 0.047 | 1.9 | 0.079 | 8.37 | 0.013 | 19.670000076293945
18.19013 | 571.8329 | 63.96721 | 1 | 223.226 | 2.693733 | 7.661525 | 8.71445 | 2.72 | -5.899983 | -5.626642 | -5.766442 | -5.292925 | -5.6688 | -5.590992 | 1275.245 | 49.6079 | 113.377 | 103.3411 | 133.9539 | 148.1192 | 146.9461 | 140.3521 | 150.2404 | 129.2779 | 124.2056 | 0.9226083 | 1.835075 | 1.02 | 50.67 | 5.82 | 3.25 | 0.51 | 0.043 | 1.69 | 0.069 | 8.53 | 0.014 | 8.770000457763672
17.95481 | 579.1618 | 98.43882 | 0 | 228.3841 | 2.235975 | 8.01055 | 8.398217 | 2.58 | -5.874367 | -5.603958 | -5.7413 | -5.258258 | -5.640025 | -5.568892 | 1166.059 | 55.74716 | 88.48023 | 89.49808 | 108.9552 | 127.9613 | 134.1803 | 132.5204 | 144.4542 | 129.546 | 125.3945 | 1.010467 | 2.048858 | 0.95 | 50.58 | 6.69 | 2.64 | 0.43 | 0.045 | 1.77 | 0.069 | 8.31 | 0.013 | 18.510000228881836
17.9778 | 625.0675 | 75.27403 | 1 | 227.5592 | 2.302858 | 6.243142 | 8.166208 | 2.58 | -5.739683 | -5.441717 | -5.601208 | -5.078917 | -5.492858 | -5.420867 | 1166.016 | 55.99724 | 123.4204 | 108.3294 | 139.0913 | 153.7521 | 152.5805 | 151.6205 | 167.3356 | 151.0899 | 146.1268 | 0.9486167 | 1.975042 | 0.96 | 50.46 | 6.11 | 2.78 | 0.44 | 0.048 | 1.84 | 0.082 | 8.3 | 0.012 | 5.360000133514404
18.06283 | 608.6313 | 116.0991 | 0 | 227.1953 | 2.278625 | 5.665092 | 8.576875 | 2.58 | -6.304733 | -5.9898 | -6.15555 | -5.632192 | -6.028342 | -5.966625 | 1166.701 | 52.21732 | 98.27942 | 93.48668 | 123.5071 | 141.4243 | 143.9802 | 142.2035 | 158.8986 | 147.7675 | 143.2791 | 0.9776583 | 1.938883 | 0.92 | 50.56 | 6.33 | 2.72 | 0.43 | 0.05 | 1.93 | 0.08 | 8.13 | 0.012 | 5.769999980926514
18.30741 | 604.0829 | 56.9868 | 0.2455333 | 227.5677 | 0 | 8.3701 | 8.327125 | 2.58 | -6.085742 | -5.786975 | -5.942433 | -5.444158 | -5.837383 | -5.763433 | 1241.866 | 50.96571 | 129.209 | 118.3036 | 151.89 | 166.3441 | 167.5651 | 154.3523 | 167.2328 | 136.5151 | 126.5303 | 0.878775 | 1.800958 | 0.98 | 50.39 | 4.68 | 2.37 | 0.38 | 0.05 | 1.8 | 0.063 | 8.5 | 0.014 | 10.800000190734863
18.95064 | 573.8529 | 128.3164 | 1 | 109.6493 | 1.227908 | 3.511117 | 8.149267 | 2.58 | -3.807725 | -3.598867 | -3.70525 | -3.231017 | -3.655258 | -3.560508 | 1020.68 | 56.74532 | 119.3785 | 110.5811 | 175.0049 | 213.3465 | 224.5014 | 213.6953 | 274.7326 | 235.9548 | 169.4739 | 0.4033333 | 0.8763667 | 1.04 | 49.92 | 4.89 | 2.65 | 0.38 | 0.052 | 1.6 | 0.078 | 9.41 | 0.014 | 9.619999885559082
18.45197 | 606.4834 | 95.03058 | 0 | 204.3466 | 2.846192 | 6.173258 | 8.281233 | 2.79 | -4.5759 | -4.30815 | -4.458167 | -3.923908 | -4.364858 | -4.282942 | 1137.625 | 61.4969 | 131.5909 | 119.0469 | 167.9873 | 183.0133 | 200.4676 | 188.3908 | 218.5104 | 193.0911 | 171.145 | 0.7997917 | 1.69525 | 0.95 | 50.54 | 3.74 | 2.91 | 0.38 | 0.052 | 1.82 | 0.086 | 8.12 | 0.012 | 9.640000343322754
18.34312 | 576.5003 | 80.55416 | 1 | 208.0958 | 2.743908 | 7.40185 | 8.510825 | 2.79 | -5.397158 | -5.1358 | -5.267267 | -4.798508 | -5.183367 | -5.098025 | 1280.96 | 57.67184 | 89.24456 | 85.28403 | 107.0744 | 120.9047 | 126.8959 | 128.5037 | 156.2356 | 144.3838 | 140.9793 | 0.826425 | 1.705967 | 1 | 50.44 | 4.39 | 2.93 | 0.37 | 0.039 | 1.82 | 0.085 | 8.44 | 0.01 | 10.529999732971191
18.39637 | 587.9464 | 95.34739 | 0 | 207.9539 | 2.571042 | 7.185525 | 8.707475 | 2.79 | -5.831367 | -5.553092 | -5.690783 | -5.208517 | -5.599292 | -5.515617 | 1269.546 | 53.39755 | 115.3954 | 104.5686 | 134.5424 | 145.4732 | 146.9724 | 140.2201 | 157.2973 | 138.7579 | 135.4977 | 0.8468083 | 1.730292 | 1.07 | 48.94 | 4.61 | 3.18 | 0.73 | 0.056 | 1.73 | 0.082 | 9.08 | 0.01 | 8.680000305175781
18.30802 | 597.7107 | 84.28364 | 1 | 227.7699 | 2.837933 | 7.494433 | 7.634883 | 2.79 | -6.323208 | -6.021783 | -6.167558 | -5.672517 | -6.0607 | -5.988325 | 1236.496 | 52.6639 | 90.74248 | 90.67389 | 117.0818 | 134.0972 | 136.509 | 130.0077 | 142.305 | 121.8663 | 117.7708 | 0.9391417 | 1.92925 | 0.96 | 49.67 | 5.39 | 2.8 | 0.81 | 0.047 | 1.8 | 0.079 | 8.56 | 0.01 | 5.340000152587891
18.23734 | 591.9478 | 71.6952 | 1 | 209.3779 | 2.619625 | 6.920208 | 8.463817 | 2.77 | -6.104092 | -5.809783 | -5.960358 | -5.451367 | -5.863183 | -5.785492 | 1172.275 | 58.57072 | 108.8681 | 105.4842 | 133.2508 | 146.5055 | 145.4568 | 140.0689 | 155.9971 | 137.2105 | 131.5997 | 0.8306417 | 1.7315 | 1.09 | 50.12 | 6.76 | 2.9 | 0.63 | 0.042 | 1.53 | 0.063 | 9.51 | 0.01 | 14.020000457763672
18.01025 | 613.106 | 98.92856 | 1 | 207.6803 | 1.527608 | 7.091258 | 8.588608 | 3.02 | -5.726458 | -5.419492 | -5.5904 | -5.067183 | -5.471742 | -5.397508 | 1070.66 | 52.42917 | 133.704 | 118.0932 | 151.8576 | 160.5563 | 155.7345 | 146.6626 | 159.4147 | 135.0735 | 129.7483 | 0.8774583 | 1.809192 | 1 | 49.81 | 5.76 | 2.91 | 0.7 | 0.054 | 1.76 | 0.069 | 8.9 | 0.009 | 11.789999961853027
18.09542 | 614.411 | 90.62208 | 1 | 207.968 | 1.5734 | 6.305358 | 8.7175 | 3.02 | -5.633758 | -5.32025 | -5.48485 | -4.964133 | -5.380325 | -5.303183345 | 1143.034 | 56.55971 | 141.6157 | 123.1994 | 153.5097 | 158.5278 | 155.4671 | 146.8709 | 154.6304 | 134.5291 | 128.5602 | 0.8335333 | 1.7376 | 1.01 | 50.3 | 5.68 | 2.77 | 0.71 | 0.047 | 1.75 | 0.061 | 8.52 | 0.009 | 8.739999771118164
17.84458 | 606.9316 | 92.82987 | 1 | 226.0863 | 1.656867 | 7.734183 | 8.579417 | 2.9869 | -5.57695 | -5.284142 | -5.440575 | -4.921258 | -5.335633 | -5.256258 | 1197.948 | 54.51534 | 136.9103 | 117.5059 | 150.9851 | 161.1247 | 155.0851 | 146.7525 | 152.3765 | 132.1241 | 126.1386 | 0.9352833 | 1.929208 | 0.97 | 50.41 | 7.91 | 2.4 | 0.45 | 0.054 | 1.72 | 0.048 | 8.88 | 0.012 | 5.130000114440918
17.83017 | 594.9462 | 73.73775 | 0.9944333 | 225.6504 | 1.597992 | 8.57275 | 8.684725 | 2.93 | -5.923958 | -5.610133 | -5.779742 | -5.258783 | -5.670858 | -5.589542 | 1241.035 | 56.4458 | 139.1701 | 124.5527 | 150.7555 | 158.0409 | 151.9341 | 142.3413 | 152.3411 | 129.551 | 122.6183 | 0.9288167 | 1.923925 | 1.01 | 51.4 | 7.34 | 2.38 | 0.34 | 0.041 | 1.64 | 0.038 | 8.5 | 0.014 | 9.680000305175781
17.80551 | 599.8988 | 87.223 | 1 | 226.6229 | 1.579042 | 7.113175 | 8.713492 | 2.93 | -5.97525 | -5.671792 | -5.836375 | -5.32875 | -5.71395 | -5.637942 | 1221.04 | 51.91771 | 122.2371 | 106.5944 | 142.0963 | 154.388 | 147.2862 | 137.6966 | 146.0309 | 122.7344 | 119.5594 | 0.93925 | 1.958725 | 1.1 | 49.7 | 6.84 | 3.04 | 0.35 | 0.049 | 1.77 | 0.069 | 8.87 | 0.014 | 9.329999923706055
8.192375 | 529.3959 | 42.8325 | 0 | 224.1589 | 1.466475 | 6.170308 | 8.76105 | 2.92 | -5.4039 | -5.085425 | -5.276075 | -4.76455 | -5.162142 | -5.066567 | 1193.045 | 49.80532 | 123.679 | 105.2852 | 137.5559 | 148.8208 | 142.0312 | 131.8851 | 142.3176 | 119.6455 | 115.607 | 0.8676333 | 1.824908 | 1 | 50.55 | 7.2 | 2.88 | 0.36 | 0.043 | 1.81 | 0.052 | 8.18 | 0.014 | 9.0600004196167
18.69422 | 646.0004 | 126.5644 | 0.9888833 | 149.7017 | 0.913425 | 4.487983 | 8.637783 | 2.78 | -4.687625 | -4.436825 | -4.575025 | -4.107425 | -4.499908 | -4.409017 | 1067.805 | 51.6728 | 159.3374 | 127.5688 | 175.9668 | 189.0475 | 190.8635 | 180.2327 | 194.9708 | 164.216 | 143.5308 | 0.712425 | 1.464308 | 0.93 | 51.58 | 5.97 | 2.67 | 0.33 | 0.038 | 1.76 | 0.054 | 8.18 | 0.014 | 9.75
18.13173 | 693.2268 | 155.58 | 1 | 157.5604 | 0.9653333 | 5.553458 | 8.493242 | 2.78 | -6.025375 | -5.720275 | -5.884658 | -5.379983 | -5.76145 | -5.691192 | 1100.878 | 46.15018 | 114.2237 | 100.2397 | 128.5631 | 143.6032 | 136.7107 | 129.6228 | 136.5123 | 116.7999 | 111.6775 | 0.663575 | 1.367642 | 0.86 | 52.64 | 7.41 | 2.46 | 0.28 | 0.044 | 1.61 | 0.046 | 8.24 | 0.009 | 11.270000457763672
18.6262 | 600.6262 | 102.0766 | 0.555 | 166.0358 | 1.661567 | 2.620783 | 8.615833 | 2.48 | -4.470225 | -4.278917 | -4.362517 | -3.990067 | -4.319283 | -4.224492 | 1240.265 | 44.44051 | 130.0078 | 108.5241 | 140.042 | 149.1595 | 144.1729 | 136.4073 | 147.6921 | 126.3904 | 109.428 | 0.66305 | 1.3551 | 0.93 | 53.52 | 6.91 | 2.27 | 0.33 | 0.045 | 1.61 | 0.029 | 7.66 | 0.009 | 10.15999984741211
18.16841 | 666.7576 | 148.2202 | 1 | 196.9752 | 1.968458 | 5.767392 | 8.470317 | 2.48 | -5.646067 | -5.330142 | -5.436442 | -4.987058 | -5.321158 | -5.289975 | 1259.508 | 52.03856 | 86.54753 | 80.69555 | 110.0015 | 130.3833 | 145.8324 | 150.9291 | 178.7736 | 168.0545 | 170.9285 | 0.831875 | 1.726867 | 0.85 | 52.93 | 6.48 | 2.85 | 0.53 | 0.038 | 1.73 | 0.046 | 7.38 | 0.01 | 13.819999694824219
18.13578 | 646.7718 | 108.6315 | 0.7027667 | 187.9575 | 1.914483 | 6.026233 | 6.850458 | 2.6 | -5.746908 | -5.432508 | -5.539733 | -5.093683 | -5.479683 | -5.408608 | 1280.532 | 47.01695 | 121.5257 | 105.8803 | 143.298 | 157.8528 | 158.7237 | 163.8337 | 173.1814 | 162.0713 | 151.3549 | 0.737725 | 1.490833 | 0.9 | 51.99 | 5.97 | 2.89 | 0.54 | 0.038 | 1.63 | 0.054 | 8.34 | 0.01 | 23.579999923706055
17.88552 | 668.2728 | 76.87123 | 0.8972167 | 208.2986 | 2.284058 | 5.950908 | 8.456642 | 2.7 | -5.874783 | -5.539092 | -5.665675 | -5.185092 | -5.58585 | -5.520167 | 1201.737 | 55.6684 | 139.0953 | 123.1696 | 156.1679 | 164.2508 | 161.3177 | 157.9718 | 166.7907 | 150.2668 | 145.3667 | 0.8073583 | 1.744342 | 0.88 | 53.21 | 5.39 | 2.58 | 0.59 | 0.038 | 1.84 | 0.043 | 7.26 | 0.01 | 3.9700000286102295
17.97679 | 668.7475 | 208.9753 | 0 | 225.482 | 2.1638 | 7.8256 | 8.066292 | 2.55 | -6.171283 | -5.832667 | -5.950558 | -5.470217 | -5.855558 | -5.793392 | 1166.706 | 58.06632 | 87.20561 | 82.44353 | 112.9356 | 131.6284 | 141.6786 | 144.3764 | 168.3808 | 159.3882 | 165.0045 | 0.8965333 | 1.913792 | 0.93 | 52.33 | 7.63 | 2.74 | 0.6 | 0.041 | 1.82 | 0.054 | 7.66 | 0.01 | 7.880000114440918
18.13522 | 679.3431 | 131.6755 | 0.3627667 | 224.0484 | 1.248158 | 7.157217 | 8.394167 | 2.55 | -6.340292 | -5.993075 | -6.115467 | -5.622542 | -6.019767 | -5.965417 | 1205.69 | 54.01052 | 101.9413 | 97.85978 | 131.1406 | 150.287 | 164.9278 | 178.9728 | 211.0581 | 203.1173 | 194.1686 | 0.8575333 | 1.787583 | 0.88 | 51.74 | 8.2 | 2.76 | 0.38 | 0.041 | 1.89 | 0.054 | 7.68 | 0.01 | 9.100000381469727
17.87596 | 649.7811 | 137.7453 | 0 | 228.1288 | 1.317217 | 7.767317 | 7.999383 | 2.53 | -5.722042 | -5.406067 | -5.503767 | -5.050783 | -5.426717 | -5.362633 | 1191.842 | 52.54408 | 98.31518 | 91.65007 | 131.7299 | 156.5329 | 172.2555 | 173.2137 | 194.6559 | 183.1129 | 180.6531 | 0.9139667 | 1.942417 | 0.92 | 51.89 | 5.47 | 2.67 | 0.46 | 0.041 | 1.75 | 0.067 | 8.13 | 0.007 | 9.680000305175781
17.78743 | 652.1616 | 142.3686 | 1 | 227.8169 | 1.398633 | 7.323783 | 8.114842 | 2.62 | -5.958242 | -5.625717 | -5.7322 | -5.280917 | -5.644075 | -5.592958 | 1169.154 | 51.86373 | 106.3054 | 101.0046 | 126.7944 | 141.0584 | 147.5921 | 147.8642 | 161.1824 | 149.9165 | 147.6665 | 0.9162583 | 1.925883 | 0.89 | 52.52 | 5.68 | 2.74 | 0.46 | 0.035 | 1.74 | 0.05 | 7.78 | 0.007 | 7.320000171661377
17.98942 | 614.8111 | 87.10012 | 1 | 199.1522 | 1.269292 | 8.005283 | 7.213192 | 2.64 | -5.698817 | -5.411908 | -5.488642 | -5.073767 | -5.439958 | -5.371592 | 1283.243 | 55.29836 | 108.2377 | 99.08958 | 128.99 | 143.7613 | 144.6967 | 144.0832 | 152.6486 | 140.493 | 138.4321 | 0.7827417 | 1.620258 | 0.87 | 52.35 | 5.9 | 2.68 | 0.49 | 0.036 | 1.73 | 0.058 | 7.84 | 0.007 | 8.329999923706055
17.86384 | 635.1838 | 151.656 | 1 | 208.1494 | 2.613775 | 7.109983 | 8.073542 | 2.64 | -5.490208 | -5.198692 | -5.284517 | -4.852392 | -5.2145 | -5.148533 | 1244.424 | 54.42781 | 102.7802 | 97.20318 | 128.866 | 144.169 | 153.1509 | 157.6322 | 175.3964 | 166.8694 | 163.5238 | 0.819075 | 1.725108 | 0.88 | 52.38 | 5.54 | 2.63 | 0.4 | 0.04 | 1.78 | 0.057 | 7.61 | 0.006 | 9.739999771118164
18.06992 | 660.3886 | 160.8529 | 1 | 207.7431 | 0 | 5.704667 | 8.638175 | 2.84 | -6.040575 | -5.735608 | -5.826292 | -5.401567 | -5.758192 | -5.698425 | 1251.059 | 46.31812 | 111.8455 | 101.0248 | 134.9331 | 146.7522 | 143.8144 | 143.8003 | 152.0919 | 141.4508 | 139.0159 | 0.845325 | 1.6612 | 0.88 | 52.56 | 6.33 | 2.73 | 0.4 | 0.038 | 1.71 | 0.041 | 7.87 | 0.006 | 18.190000534057617
18.5311 | 627.1398 | 129.344 | 0.9710833 | 187.9896 | 1.511683 | 3.305083 | 8.693908 | 2.95 | -4.949725 | -4.702142 | -4.769833 | -4.381975 | -4.737117 | -4.662175 | 1275.082 | 44.5134 | 139.0137 | 118.7844 | 152.358 | 161.0285 | 162.7472 | 160.5495 | 165.1676 | 152.0066 | 147.4318 | 0.7630417 | 1.509867 | 0.94 | 52.16 | 6.48 | 3.11 | 0.35 | 0.046 | 1.73 | 0.068 | 8 | 0.006 | 10.34000015258789
18.19447 | 637.3999 | 122.4027 | 1 | 208.0125 | 1.60195 | 5.9206 | 8.604158 | 2.95 | -5.355575 | -5.071308 | -5.161267 | -4.746792 | -5.092042 | -5.030425 | 1219.125 | 47.1806 | 131.0302 | 111.1995 | 146.2295 | 156.8 | 154.1348 | 151.3864 | 155.2489 | 139.8606 | 137.3934 | 0.8261167 | 1.687275 | 0.88 | 52.89 | 8.63 | 2.59 | 0.37 | 0.045 | 1.67 | 0.032 | 7.99 | 0.005 | 11.359999656677246
18.14721 | 648.2738 | 133.6845 | 1 | 208.2857 | 1.635942 | 5.403775 | 8.649283 | 2.95 | -5.401433 | -5.107908 | -5.207217 | -4.768983 | -5.127958 | -5.069983 | 1236.396 | 49.65696 | 132.6101 | 111.47 | 146.4844 | 153.0657 | 151.467 | 148.6213 | 151.7732 | 139.1321 | 133.4787 | 0.8248583 | 1.69275 | 0.89 | 53.43 | 8.49 | 2.59 | 0.41 | 0.045 | 1.78 | 0.034 | 7.29 | 0.005 | 7.840000152587891
18.19083 | 632.7429 | 151.2617 | 1 | 208.0433 | 1.632225 | 6.9007 | 8.665325 | 2.95 | -5.092592 | -4.820875 | -4.907283 | -4.48875 | -4.841792 | -4.770733 | 1213.025 | 48.99049 | 126.0667 | 109.1027 | 143.1438 | 153.8823 | 153.5781 | 155.9219 | 163.8299 | 156.8282 | 146.8746 | 0.8332333 | 1.70565 | 0.88 | 53.97 | 7.2 | 2.34 | 0.35 | 0.038 | 1.82 | 0.045 | 6.81 | 0.005 | 9.489999771118164
18.3063 | 672.3877 | 139.0439 | 0 | 207.9692 | 1.546258 | 5.935458 | 8.347867 | 2.89 | -5.752158 | -5.449358 | -5.543717 | -5.08015 | -5.481558 | -5.4176 | 1255.481 | 54.30688 | 116.6072 | 106.3427 | 136.5393 | 152.3008 | 159.5885 | 168.1685 | 178.7712 | 167.7278 | 152.378 | 0.8347417 | 1.727842 | 0.85 | 53.72 | 4.82 | 2.6 | 0.43 | 0.036 | 1.88 | 0.043 | 6.8 | 0.005 | 9.09000015258789
18.16021 | 638.6862 | 129.8499 | 1 | 208.0871 | 1.58145 | 6.633442 | 8.287283 | 2.89 | -5.496333 | -5.213892 | -5.2928 | -4.871358 | -5.245275 | -5.171733 | 1274.759 | 47.20546 | 116.6982 | 103.8199 | 136.3864 | 148.1614 | 147.4109 | 146.966 | 156.9116 | 143.1641 | 140.3814 | 0.82205 | 1.71355 | 0.88 | 53.23 | 6.05 | 2.4 | 0.35 | 0.036 | 1.55 | 0.042 | 8.09 | 0.005 | 8.199999809265137
18.01758 | 689.5624 | 124.3333 | 0.005533333 | 206.2386 | 1.490917 | 6.754658 | 8.008258 | 2.84 | -5.772317 | -5.435058 | -5.547058 | -5.067208 | -5.475575 | -5.415492 | 1217.826 | 53.18108 | 129.8625 | 120.8574 | 148.8138 | 158.9318 | 163.9851 | 165.8315 | 182.9247 | 169.2315 | 166.8652 | 0.84865 | 1.749292 | 0.92 | 53.31 | 5.61 | 2.41 | 0.34 | 0.032 | 1.55 | 0.043 | 7.91 | 0.005 | 6.320000171661377
18.20343 | 673.2264 | 124.8404 | 0.9772167 | 208.02 | 1.848258 | 5.249817 | 8.419992 | 3.14 | -5.825283 | -5.527042 | -5.610617 | -5.177633 | -5.5507 | -5.496225 | 1232.525 | 43.85817 | 129.0334 | 110.7899 | 142.3613 | 147.5307 | 147.5335 | 142.7232 | 150.6339 | 133.0909 | 128.7214 | 0.8435 | 1.722208 | 0.94 | 51.97 | 4.1 | 3.05 | 0.35 | 0.032 | 1.79 | 0.101 | 7.71 | 0.006 | 9.800000190734863
20.79189 | 390.2568 | 445.3996 | 0 | 0 | 0 | -0.01393333 | 4.036367 | 3.14 | -0.8338583 | -0.838125 | -0.7996583 | -0.6131 | -0.880075 | -0.7352667 | 666.3992 | 37.53379 | 145.5528 | 124.6811 | 153.377 | 165.7202 | 139.2005 | 144.0558 | 151.172 | 114.3931 | 114.9308 | 0.009083333 | 0.02685 | 0.93 | 52.38 | 5.9 | 2.22 | 0.22 | 0.034 | 1.8 | 0.051 | 7.68 | 0.009 | 4.880000114440918
18.43774 | 611.9739 | 59.50838 | 0.935 | 178.1627 | 1.067233 | 5.9337 | 8.035225 | 2.52 | -5.027567 | -4.785875 | -4.843617 | -4.456358 | -4.817717 | -4.7458 | 1113.451 | 51.8365 | 128.893 | 117.5229 | 143.824 | 154.4416 | 155.9181 | 160.7102 | 169.8113 | 160.1656 | 158.0618 | 0.7105167 | 1.447875 | 0.88 | 52.17 | 7.55 | 2.17 | 0.22 | 0.032 | 1.86 | 0.05 | 7.64 | 0.007 | 9.359999656677246
17.90155 | 646.1515 | 79.39043 | 0.59055 | 178.0024 | 1.11865 | 6.371192 | 6.801283 | 2.52 | -5.154775 | -4.869683 | -4.961258 | -4.519508 | -4.904783 | -4.839275 | 1157.4 | 55.39886 | 151.4165 | 134.0096 | 172.791 | 190.6757 | 192.7743 | 196.8319 | 204.1073 | 187.2102 | 171.8574 | 0.7277583 | 1.497517 | 0.95 | 52.28 | 7.7 | 2.87 | 0.31 | 0.047 | 1.75 | 0.047 | 7.89 | 0.009 | 6.320000171661377
17.63213 | 654.4335 | 64.32484 | 0.6866167 | 207.8859 | 0 | 7.131983 | 6.288383 | 2.52 | -5.583283 | -5.293367 | -5.373542 | -4.946333 | -5.320408 | -5.259917 | 1235.371 | 51.65574 | 128.9527 | 115.6451 | 145.2197 | 155.3451 | 154.2277 | 151.0689 | 156.3179 | 146.243 | 145.0939 | 0.7998833 | 1.73235 | 0.98 | 52.12 | 7.41 | 3.07 | 0.41 | 0.041 | 1.79 | 0.036 | 7.74 | 0.011 | 7.829999923706055
17.55353 | 654.2568 | 80.12391 | 1 | 208.0162 | 0 | 8.252425 | 5.954183 | 2.52 | -5.596875 | -5.3138 | -5.3941 | -4.972142 | -5.343883 | -5.278783 | 1234.945 | 50.89612 | 133.2157 | 118.9997 | 148.3834 | 157.1597 | 153.3501 | 151.7372 | 154.3689 | 141.037 | 137.0401 | 0.8650583 | 1.82485 | 0.89 | 53.11 | 6.98 | 2.59 | 0.44 | 0.038 | 1.77 | 0.043 | 7.34 | 0.011 | 9.579999923706055
17.7829 | 680.6143 | 118.8237 | 0 | 207.9139 | 0 | 5.991642 | 7.143642 | 2.44 | -5.307175 | -5.017017 | -5.111942 | -4.654875 | -5.031183 | -4.976767 | 1144.709 | 56.98492 | 130.9824 | 120.1363 | 152.4799 | 167.8052 | 167.7827 | 172.9288 | 182.2957 | 170.5375 | 161.8169 | 0.8273833 | 1.750817 | 0.9 | 52.99 | 8.42 | 2.6 | 0.44 | 0.036 | 1.72 | 0.038 | 7.59 | 0.011 | 7.409999847412109
17.81964 | 651.0926 | 80.99607 | 1 | 207.9563 | 0 | 7.484417 | 5.694267 | 2.29 | -5.12495 | -4.84965 | -4.92925 | -4.495817 | -4.882542 | -4.817958 | 1245.556 | 51.72556 | 137.1752 | 124.1839 | 153.2578 | 160.7708 | 162.0729 | 159.0282 | 169.8551 | 151.9159 | 145.1298 | 0.8444167 | 1.746767 | 0.88 | 52.72 | 6.04 | 1.76 | 0.41 | 0.034 | 1.83 | 0.053 | 7.63 | 0.011 | 11.859999656677246
17.80896 | 652.2536 | 158.3985 | 1 | 187.3023 | 0 | 6.481925 | 6.648442 | 2.39 | -5.053225 | -4.761725 | -4.856933 | -4.403742 | -4.78565 | -4.721625 | 1119.359 | 58.1034 | 121.5649 | 116.0018 | 142.2718 | 159.5492 | 168.7819 | 179.2528 | 193.8227 | 189.5121 | 170.7436 | 0.7983417 | 1.756025 | 0.88 | 51.76 | 5.54 | 1.55 | 0.43 | 0.031 | 1.82 | 0.076 | 7.91 | 0.012 | 8.489999771118164
17.84689 | 654.3457 | 126.8205 | 0.2411 | 208.3094 | 0 | 6.231567 | 7.293533 | 2.39 | -4.842217 | -4.567308 | -4.662267 | -4.2214 | -4.604333 | -4.534933 | 1168.048 | 51.87054 | 142.6928 | 129.2329 | 155.8278 | 161.3721 | 158.7754 | 156.1351 | 163.4477 | 148.873 | 149.7754 | 0.808375 | 1.706342 | 0.91 | 51.86 | 6.62 | 1.5 | 0.4 | 0.034 | 1.71 | 0.062 | 8.22 | 0.013 | 9.9399995803833
18.02342 | 699.1023 | 124.5417 | 0.9711 | 206.3996 | 1.264225 | 6.908633 | 6.9202 | 2.49 | -5.543742 | -5.209625 | -5.32685 | -4.83435 | -5.249467 | -5.192625 | 1185.822 | 54.04567 | 139.8141 | 126.7939 | 152.6432 | 158.3129 | 157.5986 | 155.3539 | 165.0011 | 148.6537 | 145.261 | 0.7779667 | 1.625983 | 0.9 | 52.3 | 6.11 | 1.43 | 0.41 | 0.031 | 1.72 | 0.064 | 7.91 | 0.012 | 6.440000057220459
17.90766 | 639.442 | 75.04234 | 0 | 208.0169 | 0.9847 | 7.838192 | 7.434592 | 2.51 | -4.909083 | -4.645108 | -4.718067 | -4.280908 | -4.689708 | -4.610233 | 1145.142 | 57.84992 | 145.241 | 131.6187 | 161.3608 | 169.9377 | 173.5723 | 171.1013 | 184.5067 | 164.0312 | 155.0617 | 0.803425 | 1.65705 | 0.94 | 52.19 | 6.26 | 2.1 | 0.4 | 0.032 | 1.67 | 0.06 | 8.1 | 0.013 | 7.53000020980835
17.77103 | 655.7422 | 89.01067 | 1 | 207.6711 | 0.7358917 | 5.780942 | 8.351525 | 2.26 | -5.066367 | -4.770483 | -4.858317 | -4.417633 | -4.794542 | -4.726758 | 1182.113 | 51.76272 | 129.7033 | 115.8374 | 146.1136 | 157.5919 | 160.7061 | 158.2297 | 170.1168 | 152.2686 | 150.3776 | 0.8255583 | 1.702875 | 0.95 | 52.28 | 6.62 | 1.93 | 0.37 | 0.034 | 1.64 | 0.056 | 8.09 | 0.012 | 9
17.95121 | 637.507 | 52.23838 | 0 | 207.9463 | 0.7256083 | 5.377333 | 8.124667 | 2.26 | -5.261025 | -4.9853 | -5.056208 | -4.630617 | -5.027583 | -4.949325 | 1243.919 | 55.22903 | 134.5661 | 121.0267 | 149.1341 | 157.0463 | 156.8066 | 156.7812 | 168.4784 | 150.5885 | 145.3928 | 0.834 | 1.677833 | 0.95 | 51.9 | 7.7 | 2.86 | 0.47 | 0.038 | 1.74 | 0.058 | 7.92 | 0.012 | 11.760000228881836
17.97416 | 633.7253 | 98.70792 | 1 | 185.1104 | 0.6671667 | 5.673042 | 6.911183 | 2.26 | -4.474808 | -4.224983 | -4.2993 | -3.854383 | -4.265142 | -4.182967 | 1154.988 | 58.51196 | 142.1214 | 133.3988 | 159.1748 | 166.8312 | 169.4777 | 172.2984 | 181.0822 | 169.0211 | 157.3028 | 0.70565 | 1.488383 | 0.98 | 51.29 | 6.55 | 3.01 | 0.42 | 0.031 | 1.84 | 0.064 | 8.01 | 0.014 | 11.029999732971191
17.8934 | 666.8363 | 133.8516 | 0 | 208.5887 | 0.8787917 | 5.438775 | 7.563867 | 2.41 | -5.139558 | -4.858525 | -4.939608 | -4.4965 | -4.886992 | -4.8169 | 1157.687 | 53.6824 | 118.3736 | 112.0488 | 142.5591 | 163.2659 | 175.6822 | 181.1039 | 203.6231 | 177.4486 | 159.893 | 0.86815 | 1.719433 | 0.95 | 51.53 | 7.41 | 2.68 | 0.45 | 0.033 | 1.76 | 0.063 | 8.05 | 0.014 | 9.520000457763672
17.78542 | 688.866 | 110.248 | 0.8966333 | 206.8159 | 0.8874917 | 4.819067 | 8.110133 | 2.41 | -5.135533 | -4.831642 | -4.936525 | -4.437808 | -4.874183 | -4.80445 | 1130.204 | 65.28505 | 131.4898 | 125.3561 | 154.2309 | 170.3363 | 177.308 | 179.9051 | 197.8436 | 180.7097 | 172.216 | 0.78775 | 1.63255 | 0.94 | 51.96 | 7.27 | 2.33 | 0.4 | 0.032 | 1.69 | 0.055 | 8.06 | 0.013 | 10.380000114440918
17.73639 | 680.8116 | 116.1122 | 1 | 208.0487 | 0.8742333 | 6.508017 | 7.789933 | 2.41 | -5.291692 | -5.004317 | -5.09665 | -4.629592 | -5.04215 | -4.967983 | 1235.274 | 56.3822 | 141.24 | 127.7617 | 155.9371 | 162.5226 | 163.9325 | 162.798 | 175.8787 | 153.3563 | 149.023 | 0.820775 | 1.64835 | 0.96 | 52.44 | 6.48 | 2.7 | 0.46 | 0.031 | 1.54 | 0.057 | 8.38 | 0.012 | 11.109999656677246
17.94027 | 664.602 | 77.36552 | 0.7383083 | 208.0177 | 0.989425 | 5.950917 | 8.553083 | 2.51 | -5.192725 | -4.907708 | -4.999658 | -4.560483 | -4.94165 | -4.868892 | 1159.037 | 49.81875 | 124.2729 | 111.8829 | 142.4444 | 156.7477 | 158.2684 | 161.3074 | 171.1563 | 156.2577 | 146.6381 | 0.8530833 | 1.665558 | 0.99 | 51.31 | 5.47 | 3.21 | 0.44 | 0.033 | 1.84 | 0.078 | 7.89 | 0.011 | 10.869999885559082
17.40248 | 666.1131 | 109.6564 | 0.6188667 | 207.908 | 1.100625 | 5.575175 | 7.946175 | 2.61 | -4.83795 | -4.55515 | -4.65075 | -4.2012 | -4.581383 | -4.519875 | 1157.163 | 56.08393 | 134.8847 | 122.4514 | 152.4599 | 166.3998 | 165.1774 | 164.1265 | 170.7162 | 156.4769 | 152.3905 | 0.8080083 | 1.759342 | 0.92 | 51.47 | 5.11 | 2.9 | 0.47 | 0.034 | 1.8 | 0.067 | 8.02 | 0.01 | 7.019999980926514
17.64299 | 681.5504 | 71.6869 | 0.295 | 227.5985 | 1.18385 | 7.43455 | 8.283783 | 2.61 | -5.369183 | -5.067042 | -5.160392 | -4.707467 | -5.100283 | -5.0436 | 1184.281 | 47.00923 | 131.9818 | 119.5424 | 144.0294 | 151.8985 | 152.0523 | 148.8171 | 157.7727 | 140.636 | 132.8631 | 0.9092167 | 1.847508 | 0.93 | 51.85 | 5.54 | 2.89 | 0.42 | 0.037 | 1.89 | 0.069 | 7.55 | 0.009 | 8.65999984741211
17.98324 | 718.2261 | 103.468 | 1 | 227.8847 | 1.183758 | 6.108475 | 8.498025 | 2.61 | -5.389975 | -5.041342 | -5.16795 | -4.670275 | -5.065217 | -5.01925 | 1164.548 | 47.98426 | 133.0315 | 116.9272 | 143.1124 | 149.3756 | 151.097 | 146.0303 | 158.4313 | 138.7634 | 138.0857 | 0.9257333 | 1.867592 | 0.96 | 51.11 | 5.47 | 3.03 | 0.46 | 0.033 | 1.88 | 0.078 | 8.05 | 0.011 | 12.039999961853027
17.96042 | 727.4758 | 97.53641 | 1 | 227.7327 | 1.220142 | 7.114767 | 7.402117 | 2.61 | -6.002217 | -5.648242 | -5.760375 | -5.272617 | -5.669992 | -5.640275 | 1139.033 | 48.51501 | 115.8567 | 107.3843 | 137.1477 | 148.8423 | 155.7487 | 150.9709 | 169.7407 | 148.7594 | 148.4284 | 0.9684167 | 1.862583 | 0.97 | 51.52 | 7.91 | 2.69 | 0.48 | 0.03 | 1.92 | 0.072 | 7.61 | 0.01 | 7.139999866485596
17.96954 | 722.7283 | 108.9538 | 1 | 228.1262 | 2.4572 | 7.491867 | 7.296317 | 2.61 | -5.524525 | -5.216258 | -5.316825 | -4.841408 | -5.243675 | -5.204433 | 1138.023 | 46.54417 | 113.9117 | 103.0433 | 131.2623 | 145.9415 | 161.6191 | 183.3741 | 215.8475 | 204.8957 | 184.9073 | 0.9833333 | 1.866067 | 0.96 | 50.8 | 5.54 | 2.83 | 0.56 | 0.031 | 2.1 | 0.079 | 7.17 | 0.011 | 20.790000915527344
20.04186 | 635.1202 | 360.4096 | 0.3027667 | 133.2905 | 0.6995 | 3.421775 | 6.147025 | 2.62 | -3.285925 | -3.089492 | -3.156725 | -2.727625 | -3.135958 | -3.065133 | 974.9154 | 39.72741 | 129.7435 | 99.75617 | 119.3686 | 119.6772 | 109.8029 | 85.50312 | 87.37289 | 73.62787 | 67.07112 | 0.7054167 | 1.424108 | 1 | 50.1 | 4.68 | 2.88 | 0.43 | 0.031 | 2.08 | 0.097 | 7.72 | 0.011 | 9.600000381469727
17.82541 | 634.6235 | 51.92846 | 1 | 188.0146 | 0 | 5.185517 | 8.19725 | 2.73 | -5.024292 | -4.721508 | -4.847333 | -4.398067 | -4.732625 | -4.684967 | 1215.198 | 47.05939 | 136.2882 | 120.7553 | 152.4019 | 160.4956 | 157.2314 | 153.413 | 158.4362 | 136.4377 | 131.1142 | 0.7738083 | 1.527842 | 0.99 | 50.94 | 6.91 | 2.68 | 0.48 | 0.031 | 2.05 | 0.065 | 7.42 | 0.01 | 9.229999542236328
18.04738 | 657.6681 | 61.69941 | 1 | 188.2698 | 0.881575 | 5.81815 | 7.068275 | 2.5 | -4.911742 | -4.608192 | -4.740858 | -4.26125 | -4.634308 | -4.581575 | 1145.746 | 53.42205 | 149.9831 | 132.5235 | 159.2862 | 162.5578 | 157.7298 | 151.4234 | 157.8696 | 137.4564 | 138.5106 | 0.7487 | 1.448117 | 0.99 | 52.81 | 7.77 | 2.18 | 0.45 | 0.034 | 1.88 | 0.031 | 7.06 | 0.015 | 9.6899995803833
17.91737 | 662.6404 | 90.87987 | 1 | 186.9933 | 0 | 7.058517 | 6.6 | 2.39 | -5.150342 | -4.823 | -4.968442 | -4.473433 | -4.843208 | -4.797083 | 1138.793 | 53.44572 | 152.2291 | 132.854 | 162.1326 | 167.4165 | 164.7939 | 165.8905 | 174.2956 | 156.8709 | 154.4629 | 0.7847417 | 1.519967 | 1 | 52.49 | 7.49 | 2.39 | 0.47 | 0.034 | 1.79 | 0.047 | 7.49 | 0.014 | 11.210000038146973
18.02463 | 665.1865 | 157.1844 | 0 | 102.3005 | 0.840475 | 2.660142 | 6.351492 | 2.28 | -4.940583 | -4.621075 | -4.781633 | -4.258575 | -4.635342 | -4.593142 | 957.2602 | 47.65379 | 140.7926 | 127.2815 | 165.8573 | 176.4475 | 165.7915 | 175.0597 | 187.6708 | 169.2964 | 157.1469 | 0.3965083 | 0.8013833 | 1 | 52.5 | 8.35 | 2.3 | 0.48 | 0.035 | 1.78 | 0.04 | 7.67 | 0.015 | 9.579999923706055
17.96886 | 672.5094 | 123.0131 | 1 | 216.5845 | 0.8111333 | 6.1138 | 8.059092 | 2.31 | -5.255642 | -4.910575 | -5.070858 | -4.546733 | -4.927108 | -4.88845 | 1217.019 | 54.37412 | 122.2597 | 117.7215 | 153.531 | 171.7664 | 176.8587 | 175.665 | 195.2176 | 169.8317 | 163.0585 | 0.8844333 | 1.767383 | 1.03 | 52.31 | 8.7 | 2.27 | 0.46 | 0.036 | 1.7 | 0.046 | 7.66 | 0.015 | 5.949999809265137
18.04442 | 642.8354 | 127.3938 | 1 | 179.8017 | 0.694975 | 5.91555 | 7.7003 | 2.31 | -4.7041 | -4.386317 | -4.527825 | -4.039633 | -4.410683 | -4.360058 | 1231.821 | 49.14384 | 125.6166 | 118.758 | 152.2592 | 166.0662 | 170.214 | 173.515 | 194.0867 | 169.9325 | 156.7223 | 0.6968083 | 1.415733 | 1.04 | 52.23 | 7.88 | 2.63 | 0.36 | 0.04 | 1.85 | 0.045 | 7.53 | 0.014 | 8.8100004196167
17.89992 | 636.185 | 102.2563 | 0 | 216.0541 | 0.8102833 | 7.43565 | 8.413808 | 2.31 | -5.546625 | -5.205592 | -5.357217 | -4.861333 | -5.2209 | -5.173708 | 1149.462 | 45.86208 | 110.8627 | 101.529 | 130.3079 | 148.5226 | 148.761 | 150.9684 | 155.3066 | 142.144 | 134.8863 | 0.9062917 | 1.749683 | 0.96 | 52.44 | 7.2 | 2.97 | 0.44 | 0.043 | 1.89 | 0.043 | 7.29 | 0.014 | 8.960000038146973
17.81343 | 670.5457 | 104.9798 | 0.9877667 | 215.7941 | 0.80065 | 7.384975 | 7.895725 | 2.31 | -5.4521 | -5.060708 | -5.234333 | -4.698842 | -5.072408 | -5.04265 | 1197.157 | 50.17808 | 126.2081 | 116.3673 | 147.4668 | 160.0504 | 158.5219 | 155.6559 | 163.4122 | 145.2018 | 140.5211 | 0.8932 | 1.773775 | 0.95 | 51.56 | 8.63 | 2.8 | 0.42 | 0.038 | 1.95 | 0.048 | 7.53 | 0.012 | 1.899999976158142
18.07722 | 686.8454 | 104.0317 | 1 | 215.1366 | 0.8014417 | 6.78855 | 8.3303 | 2.31 | -5.234358 | -4.88015 | -5.045833 | -4.505875 | -4.890358 | -4.866633 | 1212.23 | 48.30575 | 115.2002 | 105.9518 | 131.5711 | 143.723 | 141.7929 | 141.4575 | 146.8264 | 132.4541 | 134.636 | 0.8667417 | 1.748842 | 0.98 | 50.1 | 7.34 | 3.37 | 0.41 | 0.04 | 1.75 | 0.082 | 8.67 | 0.011 | 12.989999771118164
18.27336 | 611.0817 | 51.03597 | 1 | 167.7836 | 0.654475 | 5.205333 | 6.485025 | 2.34 | -4.039325 | -3.777792 | -3.899767 | -3.450825 | -3.800208 | -3.740558 | 1133.891 | 48.3177 | 134.3378 | 121.8026 | 151.782 | 160.4691 | 165.5265 | 164.2696 | 178.0405 | 166.1853 | 155.5599 | 0.6411167 | 1.329075 | 0.89 | 52.38 | 6.47 | 2.77 | 0.31 | 0.034 | 1.86 | 0.044 | 7.46 | 0.009 | 4.710000038146973
18.29443 | 642.2236 | 82.81414 | 1 | 102.3727 | 0.4946333 | 3.219367 | 5.593283 | 2.51 | -3.651717 | -3.391292 | -3.4835 | -3.051375 | -3.411308 | -3.354942 | 951.7282 | 53.88721 | 120.1998 | 111.6314 | 138.8209 | 156.5609 | 167.1828 | 165.7184 | 172.3536 | 167.481 | 145.8625 | 0.4010083 | 0.84775 | 0.89 | 52.67 | 5.61 | 2.78 | 0.32 | 0.034 | 1.93 | 0.053 | 7.14 | 0.009 | 11.050000190734863
18.04951 | 687.7541 | 104.7976 | 1 | 207.9353 | 0.985625 | 6.386783 | 5.937692 | 2.51 | -5.158792 | -4.790708 | -4.961725 | -4.4102 | -4.804992 | -4.783367 | 1159.018 | 55.04005 | 126.9251 | 116.4193 | 144.1614 | 160.4401 | 167.0152 | 171.4948 | 185.8005 | 172.1228 | 163.602 | 0.8222083 | 1.705575 | 0.91 | 52.78 | 6.41 | 2.86 | 0.37 | 0.035 | 1.83 | 0.051 | 7.39 | 0.008 | 10.289999961853027
18.1648 | 682.1616 | 98.09634 | 1 | 207.936 | 1.106717 | 6.755708 | 5.474392 | 2.61 | -5.580617 | -5.200642 | -5.375017 | -4.841917 | -5.2141 | -5.183258 | 1183.534 | 46.38469 | 125.5745 | 110.4138 | 139.5193 | 148.932 | 147.9098 | 147.1971 | 156.4405 | 143.9677 | 139.1727 | 0.8463583 | 1.666833 | 0.86 | 52.68 | 6.69 | 2.7 | 0.34 | 0.034 | 1.82 | 0.057 | 7.57 | 0.007 | 20.469999313354492
18.00932 | 676.8794 | 84.75701 | 1 | 207.1369 | 1.316375 | 6.337817 | 5.644142 | 2.81 | -5.594958 | -5.207592 | -5.383167 | -4.842933 | -5.228242 | -5.195108 | 1219.253 | 54.92701 | 136.6902 | 120.7816 | 148.5413 | 156.6809 | 153.9536 | 153.1392 | 159.8046 | 143.8496 | 144.6293 | 0.834725 | 1.664517 | 0.89 | 52.13 | 5.47 | 2.93 | 0.43 | 0.034 | 1.69 | 0.068 | 7.94 | 0.008 | 12.319999694824219
18.06427 | 684.297 | 79.34663 | 1 | 208.0569 | 1.284267 | 5.340533 | 6.361833 | 2.81 | -5.361933 | -4.988792 | -5.171192 | -4.62 | -5.008817 | -4.981233 | 1104.873 | 59.37665 | 122.802 | 110.1312 | 141.1806 | 150.314 | 150.1881 | 148.7857 | 155.8983 | 139.6567 | 137.5731 | 0.8274667 | 1.7443 | 0.82 | 54.1 | 7.49 | 2.55 | 0.42 | 0.036 | 1.83 | 0.054 | 6.77 | 0.007 | 9.640000343322754
18.20188 | 637.6287 | 92.4083 | 1 | 188.0167 | 1.233925 | 4.846942 | 6.893067 | 2.83 | -4.815958 | -4.502133 | -4.644292 | -4.180058 | -4.515325 | -4.477392 | 1165.318 | 50.64791 | 110.0813 | 93.78868 | 126.3947 | 135.9449 | 133.1202 | 131.2711 | 135.4035 | 121.5681 | 118.6956 | 0.7380667 | 1.515792 | 0.88 | 52.66 | 7.2 | 2.49 | 0.38 | 0.034 | 1.78 | 0.045 | 7.34 | 0.007 | 9.949999809265137
18.13747 | 663.6388 | 97.99042 | 1 | 204.3502 | 1.367125 | 4.963808 | 7.038183 | 2.839478 | -5.104258 | -4.7526 | -4.916008 | -4.406392 | -4.762483 | -4.74155 | 1201.369 | 50.61412 | 125.0221 | 104.6482 | 138.8309 | 147.1388 | 143.4789 | 142.2363 | 146.472 | 131.6534 | 132.7747 | 0.80545 | 1.626992 | 0.88 | 52.66 | 7.2 | 2.49 | 0.38 | 0.034 | 1.78 | 0.045 | 7.34 | 0.007 | 9.949999809265137
18.02383 | 664.6583 | 114.7646 | 1 | 195.9149 | 1.2042 | 6.333467 | 7.089667 | 2.65 | -5.051383 | -4.678742 | -4.8482 | -4.324267 | -4.695017 | -4.665417 | 1197.229 | 54.28728 | 131.1504 | 114.9022 | 147.046 | 154.1797 | 151.3456 | 150.241 | 155.169 | 140.5081 | 142.8064 | 0.8520333 | 1.719375 | 0.89 | 52.37 | 7.34 | 2.72 | 0.34 | 0.034 | 1.79 | 0.038 | 7.7 | 0.007 | 9.680000305175781
17.78668 | 669.8892 | 125.5951 | 1 | 227.9958 | 0.9642833 | 6.552283 | 7.149975 | 2.35 | -5.286975 | -4.932725 | -5.107575 | -4.574183 | -4.941717 | -4.917417 | 1157.864 | 54.21267 | 107.0811 | 98.97099 | 126.8275 | 138.8988 | 140.4014 | 142.9823 | 153.2813 | 141.3289 | 143.619 | 0.94825 | 1.928633 | 1.02 | 53.81 | 8.78 | 2.19 | 0.35 | 0.038 | 1.63 | 0.039 | 7.36 | 0.013 | 5.409999847412109
17.96599 | 669.0917 | 79.74277 | 1 | 228.2026 | 0.9661667 | 6.491225 | 6.870425 | 2.35 | -4.850008 | -4.51185 | -4.671475 | -4.1337 | -4.526125 | -4.499217 | 1211.97 | 57.92258 | 120.1191 | 112.6024 | 137.6998 | 144.8797 | 144.2691 | 144.4721 | 151.3798 | 136.841 | 131.2616 | 0.9390583 | 1.922292 | 1 | 52.71 | 7.99 | 2.59 | 0.32 | 0.038 | 1.87 | 0.042 | 7.23 | 0.007 | 6.309999942779541
17.94646 | 678.8259 | 110.3572 | 0.4283 | 227.2066 | 0.975675 | 5.987267 | 6.963992 | 2.35 | -5.16895 | -4.80885 | -4.98375 | -4.43775 | -4.817175 | -4.7959 | 1251.69 | 51.71909 | 111.2448 | 101.6578 | 129.9815 | 140.9295 | 140.2377 | 142.193 | 149.3295 | 137.8781 | 139.3828 | 0.9169083 | 1.904533 | 1.04 | 52.95 | 7.63 | 2.92 | 0.3 | 0.041 | 1.66 | 0.043 | 7.74 | 0.006 | 5.619999885559082
18.58996 | 672.1726 | 75.15644 | 0.9422 | 226.8607 | 1.087775 | 7.095325 | 7.071242 | 2.35 | -5.950892 | -5.586292 | -5.753775 | -5.2191 | -5.608583 | -5.568792 | 1259.261 | 52.83459 | 112.7855 | 100.8814 | 127.9341 | 140.5878 | 140.5641 | 144.41 | 151.1384 | 137.3098 | 131.7839 | 0.85205 | 1.7621 | 0.99 | 52.47 | 7.2 | 2.92 | 0.3 | 0.044 | 1.95 | 0.043 | 7.15 | 0.006 | 15.770000457763672
19.29186 | 656.3252 | 103.0036 | 0.9127667 | 187.6278 | 0.88765 | 4.132292 | 7.329508 | 2.34 | -4.24945 | -3.891567 | -4.072267 | -3.454692 | -3.937758 | -3.917183 | 1163.81 | 60.5493 | 138.9296 | 111.9277 | 147.6681 | 160.796 | 151.5582 | 145.6681 | 147.6907 | 129.7815 | 104.7398 | 0.4839 | 1.230167 | 1.12 | 53.66 | 7.41 | 2.71 | 0.38 | 0.041 | 1.44 | 0.039 | 8.02 | 0.008 | 6.420000076293945
17.64897 | 685.312 | 88.43463 | 0.96555 | 228.0167 | 1.097758 | 5.43065 | 6.971958 | 2.35 | -5.755525 | -5.463425 | -5.578233 | -5.075725 | -5.490675 | -5.456983 | 1117.188 | 55.32679 | 145.3466 | 124.1953 | 158.3829 | 168.7937 | 167.2619 | 170.157 | 195.7926 | 187.4502 | 178.9561 | 0.8842583 | 1.850117 | 1.06 | 51.73 | 6.04 | 2.21 | 0.37 | 0.039 | 1.84 | 0.049 | 7.86 | 0.009 | 10.529999732971191
18.06123 | 678.5319 | 60.07408 | 1 | 228.9004 | 0.9565833 | 5.977292 | 7.4874 | 2.35 | -5.940808 | -5.652542 | -5.759933 | -5.277417 | -5.686983 | -5.648292 | 1165.886 | 59.95188 | 133.4012 | 114.6875 | 141.8899 | 152.9136 | 146.3126 | 145.8711 | 159.7069 | 154.1455 | 151.6974 | 0.899675 | 1.835283 | 1.01 | 52.15 | 5.82 | 2.29 | 0.38 | 0.036 | 1.92 | 0.055 | 7.2 | 0.009 | 10
17.81635 | 648.2929 | 68.11899 | 0 | 207.5369 | 0.7616667 | 4.578842 | 7.807483 | 2.24 | -5.442658 | -5.204592 | -5.293908 | -4.85935 | -5.23355 | -5.185292 | 1242.54 | 52.37885 | 130.4545 | 114.6492 | 144.1701 | 155.6382 | 146.8222 | 147.9048 | 351.699 | 158.8071 | 163.6877 | 0.8412917 | 1.736758 | 0.98 | 53.13 | 7.13 | 2.65 | 0.32 | 0.034 | 1.86 | 0.026 | 7.21 | 0.009 | 5.300000190734863
17.99467 | 650.9123 | 53.83437 | 0.9488833 | 206.9748 | 0.765 | 5.5002 | 7.753167 | 2.24 | -5.429733 | -5.171625 | -5.264717 | -4.816117 | -5.199417 | -5.151942 | 1181.311 | 55.30438 | 142.4098 | 125.4572 | 154.5203 | 162.9696 | 151.514 | 149.3677 | 360.857 | 156.825 | 153.7558 | 0.84855 | 1.677742 | 1.01 | 53.08 | 7.55 | 1.86 | 0.28 | 0.032 | 1.88 | 0.04 | 7.01 | 0.009 | 10.050000190734863
18.33902 | 680.7091 | 90.35 | 0 | 200.7888 | 0.725275 | 6.2728 | 6.919067 | 2.16 | -5.027083 | -4.744075 | -4.870075 | -4.367058 | -4.791558 | -4.751942 | 1066.312 | 46.50073 | 166.6142 | 142.7609 | 206.7781 | 231.733 | 185.1181 | 205.4356 | 352.7414 | 193.1813 | 173.3536 | 0.5722 | 1.214883 | 0.94 | 53.63 | 7.99 | 1.89 | 0.34 | 0.033 | 1.93 | 0.034 | 6.74 | 0.01 | 9.65999984741211
17.71639 | 657.4777 | 84.08911 | 1 | 228.8032 | 0.9521083 | 6.841425 | 5.999575 | 2.16 | -5.729175 | -5.463292 | -5.553542 | -5.115508 | -5.492267 | -5.4485 | 1199.791 | 52.08937 | 126.2142 | 113.4335 | 143.5344 | 159.6589 | 151.4618 | 155.7792 | 350.0637 | 169.8245 | 163.6086 | 0.902275 | 1.893167 | 1 | 53.28 | 7.84 | 2.01 | 0.31 | 0.033 | 1.88 | 0.037 | 6.95 | 0.01 | 0.9599999785423279
17.48412 | 683.6809 | 58.41823 | 1 | 247.9091 | 1.018667 | 5.486267 | 7.268733 | 2.27 | -6.094758 | -5.808142 | -5.910425 | -5.433542 | -5.8348 | -5.796342 | 1220.467 | 63.94828 | 127.4766 | 121.4793 | 145.7207 | 162.5083 | 153.2861 | 154.8471 | 354.838 | 167.9611 | 162.1246 | 0.993375 | 2.128625 | 1.01 | 52.22 | 8.13 | 2.18 | 0.32 | 0.036 | 1.45 | 0.027 | 8.89 | 0.01 | 2.4200000762939453
17.49867 | 707.8622 | 65.06367 | 1 | 247.9616 | 1.023642 | 7.182558 | 7.411942 | 2.27 | -5.691958 | -5.410842 | -5.520317 | -5.019933 | -5.440333 | -5.409 | 1103.654 | 61.18205 | 120.9009 | 117.8348 | 149.7763 | 169.3111 | 171.0682 | 179.1607 | 342.9928 | 207.4555 | 204.5432 | 0.9712833 | 2.017967 | 1 | 51.88 | 6.26 | 2.73 | 0.31 | 0.033 | 2.17 | 0.083 | 6.78 | 0.011 | 3.309999942779541
17.61752 | 706.7882 | 70.45918 | 1 | 248.0853 | 1.031625 | 6.733017 | 7.422825 | 2.27 | -5.749867 | -5.467975 | -5.574583 | -5.082175 | -5.489083 | -5.458275 | 1049.256 | 56.24278 | 125.8463 | 115.8244 | 145.0241 | 160.8231 | 155.736 | 158.4999 | 351.6223 | 170.0813 | 167.4709 | 0.9985 | 2.077367 | 0.97 | 51.81 | 7.26 | 2.63 | 0.34 | 0.037 | 1.89 | 0.049 | 7.68 | 0.012 | 4.510000228881836
18.74882 | 633.425 | 40.53943 | 0 | 205.8836 | 0.8410083 | 5.912092 | 7.473692 | 2.24 | -4.713942 | -4.5057 | -4.560733 | -4.161233 | -4.536892 | -4.471175 | 1155.141 | 54.39813 | 113.0469 | 104.5674 | 130.8774 | 147.4496 | 147.3558 | 153.4603 | 365.7955 | 166.3045 | 159.2488 | 0.8785833 | 1.710483 | 1.01 | 52.06 | 4.96 | 2.7 | 0.29 | 0.035 | 1.74 | 0.049 | 7.99 | 0.01 | 10.329999923706055
18.35888 | 710.7438 | 62.97783 | 0.6333333 | 207.9874 | 1.123533 | 5.57155 | 7.3019 | 2.538583 | -5.228283 | -4.955625 | -5.057608 | -4.555075 | -4.98525 | -4.951517 | 997.9967 | 58.60596 | 126.1256 | 119.7207 | 160.0243 | 188.5712 | 197.2746 | 204.137 | 356.8017 | 209.188 | 194.8148 | 0.8488833 | 1.7499 | 0.98 | 52.63 | 5.32 | 2.73 | 0.31 | 0.036 | 1.93 | 0.057 | 7.16 | 0.011 | 11.420000076293945
18.51202 | 663.3567 | 57.21612 | 1 | 167.9231 | 0.9207417 | 4.062042 | 7.649583 | 2.54 | -4.630342 | -4.411117 | -4.477308 | -4.056083 | -4.442008 | -4.387342 | 1076.89 | 53.99256 | 148.4807 | 130.2549 | 164.5223 | 182.5349 | 180.9952 | 193.901 | 356.41 | 202.202 | 187.0138 | 0.7025333 | 1.380575 | 0.91 | 52.78 | 5.54 | 2.01 | 0.37 | 0.033 | 1.83 | 0.068 | 7.39 | 0.011 | 19.639999389648438
17.96269 | 675.9258 | 59.98804 | 0.9416667 | 205.9472 | 1.097825 | 5.910617 | 7.441075 | 2.54 | -5.17235 | -4.934108 | -5.0079 | -4.572008 | -4.962508 | -4.916008 | 1283.168 | 57.73249 | 138.8526 | 121.5909 | 151.9449 | 163.5118 | 155.5703 | 153.4154 | 352.3617 | 156.4364 | 149.7316 | 0.8459333 | 1.744767 | 0.97 | 52.47 | 5.9 | 2.1 | 0.4 | 0.035 | 1.81 | 0.071 | 7.49 | 0.011 | 11.199999809265137
18.13495 | 701.9304 | 79.05419 | 0 | 207.92 | 1.193742 | 6.645075 | 7.964833 | 2.65 | -5.060925 | -4.797983 | -4.891717 | -4.416942 | -4.823392 | -4.792242 | 1222.639 | 72.78045 | 139.0245 | 123.8089 | 152.2824 | 168.4805 | 163.7552 | 164.9933 | 367.0317 | 172.6628 | 167.4675 | 0.7965667 | 1.658383 | 0.94 | 52.74 | 5.18 | 1.72 | 0.42 | 0.032 | 1.74 | 0.059 | 7.63 | 0.011 | 9.319999694824219
17.8477 | 698.4527 | 81.17819 | 0.8005167 | 225.4853 | 1.195667 | 5.816492 | 7.751792 | 2.68 | -5.367017 | -5.123475 | -5.199925 | -4.748892 | -5.146008 | -5.107725 | 1265.289 | 51.95555 | 144.978 | 124.4065 | 154.7051 | 167.638 | 154.6089 | 156.9498 | 352.0335 | 163.3358 | 157.229 | 0.9242 | 1.87625 | 0.93 | 53.65 | 10.65 | 2.05 | 0.27 | 0.036 | 1.64 | 0.024 | 7.22 | 0.008 | 10
17.79223 | 670.0069 | 275.5713 | 1 | 227.3936 | 1.274883 | 7.521517 | 7.052675 | 2.77 | -5.283158 | -5.031742 | -5.119658 | -4.673058 | -5.057108 | -5.017825 | 1182.949 | 53.55642 | 140.9096 | 126.0973 | 155.4254 | 171.4502 | 153.5276 | 153.1571 | 363.4223 | 153.8228 | 143.0574 | 0.9472917 | 1.900667 | 0.95 | 53.97 | 10.22 | 2.13 | 0.26 | 0.034 | 1.61 | 0.024 | 7.41 | 0.007 | 4.400000095367432
17.88228 | 698.8793 | 66.02866 | 0 | 228.2782 | 1.300417 | 6.479942 | 6.577308 | 2.77 | -5.249367 | -4.9945 | -5.083067 | -4.621717 | -5.016 | -4.980142 | 1199.99 | 56.46705 | 141.2909 | 125.2477 | 154.5321 | 168.8865 | 157.0072 | 162.0677 | 347.2402 | 173.1264 | 163.8957 | 0.917375 | 1.891017 | 0.96 | 53.33 | 7.7 | 2.56 | 0.38 | 0.036 | 1.83 | 0.043 | 7.07 | 0.008 | 18.360000610351562
17.84924 | 694.661 | 51.4518 | 0.9888833 | 242.3863 | 1.406533 | 7.265533 | 6.90645 | 2.76 | -5.834975 | -5.577833 | -5.656992 | -5.200392 | -5.609583 | -5.573567 | 1280.448 | 54.56762 | 132.0107 | 122.4949 | 146.6067 | 162.1372 | 149.7411 | 150.8674 | 168.924 | 157.7567 | 147.8753 | 0.947125 | 1.924342 | 0.99 | 53.07 | 7.05 | 2.75 | 0.38 | 0.046 | 1.82 | 0.053 | 7.16 | 0.008 | 11.199999809265137
17.58357 | 699.4575 | 39.91432 | 0 | 248.1279 | 1.544717 | 8.477783 | 6.375233 | 2.85 | -5.400433 | -5.146192 | -5.223742 | -4.761358 | -5.17105 | -5.135075 | 1167.237 | 56.81949 | 150.1174 | 125.8896 | 156.2477 | 170.3872 | 150.4735 | 152.9711 | 165.0269 | 154.5405 | 145.3002 | 0.9914083 | 2.057275 | 1.1 | 52.64 | 4.89 | 2.7 | 0.44 | 0.037 | 1.75 | 0.122 | 7.44 | 0.01 | 3.359999895095825
17.54278 | 687.8984 | 58.34394 | 0 | 247.9486 | 1.100258 | 7.630308 | 6.428758 | 2.485094 | -5.739767 | -5.468217 | -5.553725 | -5.09935 | -5.483008 | -5.45115 | 1203.786 | 54.88391 | 138.074 | 119.7187 | 148.4434 | 162.0618 | 145.704 | 145.5173 | 158.2251 | 146.5189 | 142.859 | 0.9897417 | 2.0333 | 0.99 | 53.12 | 9.35 | 2.14 | 0.52 | 0.04 | 1.77 | 0.024 | 7.32 | 0.008 | 3.450000047683716
18.4639 | 674.2088 | 49.09163 | 0.0911 | 205.4117 | 0.9272417 | 4.742783 | 6.994692 | 2.47 | -5.310675 | -5.058325 | -5.129667 | -4.684225 | -5.080608 | -5.041592 | 1197.184 | 58.11238 | 145.3987 | 127.5748 | 157.8799 | 171.3324 | 162.6026 | 165.2382 | 190.4273 | 170.5033 | 168.4464 | 0.8245 | 1.654467 | 0.99 | 53.32 | 10.01 | 1.96 | 0.5 | 0.035 | 1.68 | 0.021 | 7.36 | 0.008 | 11.350000381469727
17.7672 | 712.2491 | 83.82064 | 0.6572167 | 247.9685 | 1.103333 | 7.931625 | 6.677408 | 2.47 | -5.796383 | -5.532217 | -5.624008 | -5.159875 | -5.530442 | -5.528233 | 1214.577 | 51.24317 | 138.6449 | 119.7859 | 148.6611 | 159.9138 | 143.3567 | 142.3446 | 157.8086 | 143.0012 | 139.0829 | 1.007658 | 2.021717 | 1.05 | 52.53 | 7.34 | 2.28 | 0.46 | 0.039 | 1.54 | 0.03 | 8.48 | 0.009 | 10.449999809265137
17.93511 | 697.0249 | 44.36551 | 1 | 247.6108 | 1.105958 | 8.350233 | 6.335592 | 2.47 | -5.773433 | -5.515483 | -5.595733 | -5.1472 | -5.53835 | -5.503608 | 1252.714 | 52.02704 | 137.466 | 121.7873 | 150.56 | 159.7265 | 145.968 | 144.7901 | 166.7181 | 146.2472 | 144.8861 | 1.052942 | 2.044483 | 0.96 | 53.08 | 7.41 | 2.25 | 0.5 | 0.034 | 1.74 | 0.032 | 7.42 | 0.008 | 6.760000228881836
19.03273 | 732.1415 | 98.01657 | 1 | 246.2636 | 1.042883 | 6.83185 | 5.636958 | 2.47 | -5.132633 | -4.8645 | -4.970025 | -4.458692 | -4.900658 | -4.884758 | 1152.811 | 55.51443 | 156.6744 | 138.7033 | 187.8319 | 212.7922 | 199.4815 | 204.6379 | 229.4582 | 186.662 | 175.2786 | 1.007067 | 2.0501 | 0.95 | 52.03 | 6.48 | 2.61 | 0.53 | 0.039 | 1.8 | 0.056 | 7.82 | 0.007 | 11.380000114440918
18.13873 | 707.9528 | 135.1785 | 1 | 244.917 | 1.0336 | 7.27205 | 6.385483 | 2.47 | -5.561558 | -5.3039 | -5.399367 | -4.905292 | -5.25495 | -5.306558 | 1151.058 | 53.49322 | 108.1852 | 102.1316 | 130.9726 | 155.4019 | 155.4708 | 168.8061 | 203.043 | 189.0041 | 176.7515 | 1.017167 | 2.009067 | 1.04 | 52.03 | 6.05 | 2.67 | 0.5 | 0.037 | 1.73 | 0.06 | 7.99 | 0.007 | 10.140000343322754
18.16921 | 647.7354 | 108.0934 | 1 | 188.0687 | 1.129108 | 6.569017 | 5.622225 | 2.78 | -4.441317 | -4.260058 | -4.306775 | -3.908658 | -4.267067 | -4.232675 | 1172.578 | 53.99863 | 156.8692 | 133.8311 | 171.8813 | 198.1716 | 178.5631 | 188.311 | 203.8176 | 192.9777 | 177.7038 | 0.7950667 | 1.540425 | 0.94 | 53.76 | 5.54 | 2.42 | 0.36 | 0.04 | 1.65 | 0.028 | 7.46 | 0.006 | 9.829999923706055
17.98603 | 714.8459 | 105.0595 | 1 | 207.9985 | 0 | 6.006158 | 7.224358 | 2.6 | -5.023925 | -4.785208 | -4.8681 | -4.392417 | -4.79585 | -4.7827 | 1175.421 | 57.14421 | 161.3674 | 144.7009 | 175.0723 | 194.0161 | 178.3786 | 183.674 | 204.7386 | 190.3647 | 179.6469 | 0.8562667 | 1.730317 | 0.96 | 53.55 | 5.9 | 2.46 | 0.47 | 0.039 | 1.83 | 0.056 | 6.91 | 0.012 | 6.809999942779541
18.04708 | 696.5918 | 97.8253 | 1 | 209.001 | 0 | 5.6014 | 7.196217 | 2.6 | -4.732792 | -4.523108 | -4.590742 | -4.145575 | -4.524933 | -4.507983 | 1117.057 | 54.25379 | 154.4866 | 138.8553 | 168.5196 | 186.2251 | 172.383 | 177.5165 | 195.9255 | 179.2588 | 167.3506 | 0.8608583 | 1.730108 | 0.92 | 52.79 | 5.9 | 2.77 | 0.6 | 0.046 | 1.84 | 0.051 | 7.22 | 0.011 | 7.159999847412109
18.21747 | 698.3927 | 128.2403 | 1 | 207.8046 | 1.145158 | 5.964058 | 7.124542 | 2.7 | -4.714408 | -4.4914 | -4.575367 | -4.113158 | -4.232125 | -4.479392 | 1122.451 | 56.02737 | 151.2635 | 131.6933 | 175.4912 | 199.3465 | 188.364 | 190.7651 | 211.5439 | 190.1167 | 175.797 | 0.8447 | 1.65845 | 0.94 | 53.3 | 6.04 | 2.75 | 0.6 | 0.041 | 1.82 | 0.048 | 7.02 | 0.011 | 7.690000057220459
18.13822 | 714.3118 | 69.97053 | 1 | 207.9517 | 1.535392 | 5.770458 | 7.600075 | 3.05 | -5.357867 | -5.1091 | -5.201808 | -4.732292 | -5.102542 | -5.104783 | 1113.419 | 51.42801 | 150.4188 | 126.0398 | 163.1074 | 180.8915 | 164.9566 | 180.1818 | 200.4175 | 182.6285 | 172.4716 | 0.8900833 | 1.736967 | 0.89 | 52.6 | 5.47 | 2.09 | 0.86 | 0.043 | 1.78 | 0.045 | 7.33 | 0.009 | 4.96999979019165
18.23646 | 696.5343 | 78.17068 | 1 | 208.2016 | 1.633708 | 6.25545 | 8.444792 | 3.2 | -5.545942 | -5.287758 | -5.378233 | -4.916417 | -5.281217 | -5.283675 | 1112.133 | 49.87952 | 141.0151 | 118.9386 | 144.9998 | 155.4284 | 134.4917 | 139.3994 | 151.6604 | 139.3194 | 140.818 | 0.8140333 | 1.686933 | 0.86 | 53.33 | 8.7 | 1.97 | 0.63 | 0.041 | 1.81 | 0.026 | 7.02 | 0.011 | 7.409999847412109
18.1422 | 700.9896 | 66.11002 | 1 | 205.2541 | 1.729717 | 6.124267 | 8.281858 | 3.2 | -5.592742 | -5.340617 | -5.430417 | -4.962475 | -5.342358 | -5.33235 | 1172.776 | 55.79473 | 145.9345 | 127.3031 | 152.9395 | 163.7831 | 142.9077 | 151.301 | 168.1374 | 156.4308 | 156.0802 | 0.813525 | 1.671783 | 0.93 | 53.28 | 7.2 | 2.1 | 0.81 | 0.043 | 1.71 | 0.032 | 7.3 | 0.009 | 9.449999809265137
18.27357 | 692.4586 | 61.95152 | 0 | 212.4388 | 1.8626 | 6.734025 | 8.104683 | 3.2 | -5.171875 | -4.953167 | -5.023017 | -4.586492 | -4.957267 | -4.940292 | 1188.051 | 46.61847 | 139.0428 | 115.5918 | 143.6245 | 154.278 | 133.46 | 140.2487 | 154.5909 | 140.2004 | 139.8454 | 0.7993083 | 1.633525 | 0.96 | 52.69 | 7.05 | 2.14 | 0.95 | 0.047 | 1.69 | 0.037 | 7.8 | 0.009 | 11.220000267028809
18.16631 | 700.7887 | 71.33206 | 1 | 228.3559 | 2.088217 | 7.185992 | 8.539983 | 3.2 | -5.8386 | -5.580458 | -5.668825 | -5.216367 | -5.599933 | -5.5809 | 1169.944 | 47.60363 | 137.7685 | 120.3817 | 149.0221 | 162.442 | 142.1911 | 144.3815 | 155.5881 | 140.449 | 132.5036 | 0.9136667 | 1.880925 | 0.92 | 53.4 | 7.91 | 2.1 | 0.79 | 0.04 | 1.63 | 0.03 | 7.52 | 0.01 | 5.710000038146973
17.99668 | 716.743 | 67.43392 | 0.7083333 | 227.9116 | 1.814392 | 6.421475 | 8.466592 | 3.01 | -5.18085 | -4.935625 | -5.027217 | -4.531892 | -4.935525 | -4.94325 | 1065.06 | 54.55699 | 146.501 | 128.9868 | 154.1312 | 165.8768 | 149.104 | 153.1754 | 169.0072 | 156.7619 | 153.0587 | 0.893475 | 1.871267 | 0.89 | 53.54 | 8.35 | 2.06 | 0.38 | 0.045 | 1.46 | 0.03 | 8.16 | 0.009 | 10.460000038146973
18.17708 | 728.2567 | 57.5785 | 0 | 227.8591 | 1.727608 | 6.012475 | 8.561825 | 3.01 | -5.104125 | -4.88895 | -4.95105 | -4.478767 | -4.880358 | -4.890808 | 1128.734 | 50.8713 | 134.1061 | 119.0852 | 143.9561 | 156.2198 | 138.8424 | 142.7332 | 156.2456 | 141.4388 | 135.0622 | 0.8939417 | 1.8266 | 0.98 | 52.08 | 0 | 2.62 | 0.43 | 0.047 | 1.58 | 0.038 | 8.44 | 0.01 | 6.449999809265137
18.00102 | 716.5429 | 60.70159 | 1 | 226.7399 | 0.7234917 | 6.255675 | 8.651017 | 3.01 | -5.231967 | -5.010183 | -5.072608 | -4.5981 | -5.003633 | -5.0155 | 1140.102 | 54.10106 | 135.3836 | 125.6948 | 148.3949 | 162.0785 | 145.1157 | 149.3045 | 162.3807 | 149.5419 | 143.0104 | 0.9213 | 1.885133 | 0.98 | 52.08 | 8.06 | 2.49 | 0.41 | 0.042 | 1.66 | 0.038 | 8.22 | 0.01 | 9.140000343322754
17.91341 | 714.8611 | 76.5127 | 0.9038667 | 228.4566 | 0 | 5.923075 | 8.541483 | 3.01 | -5.206683 | -4.978233 | -5.043233 | -4.570158 | -4.974433 | -4.983 | 1160.451 | 56.85183 | 138.0743 | 125.7851 | 152.1173 | 166.6868 | 150.1823 | 153.6159 | 166.4199 | 152.7825 | 145.0236 | 0.9202417 | 1.911283 | 0.99 | 51.15 | 8.13 | 2.7 | 0.47 | 0.041 | 1.83 | 0.056 | 8.05 | 0.01 | 6.980000019073486
18.79328 | 738.5369 | 78.94063 | 0 | 225.7838 | 1.761842 | 5.964233 | 8.497683 | 3.01 | -5.12725 | -4.902267 | -4.964383 | -4.48895 | -4.910608 | -4.903867 | 1121.656 | 47.58691 | 136.1079 | 117.177 | 143.4343 | 153.1359 | 143.4064 | 150.4145 | 169.6623 | 154.2207 | 147.8589 | 0.9403333 | 1.828408 | 1.03 | 51.11 | 8.13 | 2.65 | 0.45 | 0.047 | 1.8 | 0.051 | 8.01 | 0.009 | 18.239999771118164
18.21947 | 720.8478 | 63.02623 | 0 | 227.8863 | 1.823092 | 5.079192 | 8.481167 | 3.01 | -5.178825 | -4.960067 | -5.021617 | -4.550792 | -4.964025 | -4.961192 | 1165.9 | 57.7112 | 140.72 | 129.6251 | 158.1684 | 171.5062 | 162.4822 | 167.5291 | 196.7039 | 175.6106 | 169.3851 | 0.9208667 | 1.837208 | 1.03 | 52.93 | 7.63 | 2.13 | 0.6 | 0.038 | 1.76 | 0.044 | 7.3 | 0.009 | 10.34000015258789
18.47637 | 726.4372 | 66.48752 | 0 | 187.1876 | 1.515792 | 5.527475 | 8.278658 | 3.01 | -4.195775 | -3.982417 | -4.054775 | -3.573075 | -3.961675 | -3.976375 | 964.0249 | 59.42627 | 146.067 | 128.0389 | 155.3073 | 170.1266 | 162.9688 | 170.8936 | 191.7058 | 173.2915 | 170.526 | 0.7659833 | 1.62045 | 1.09 | 52.55 | 6.33 | 2.16 | 0.57 | 0.049 | 1.73 | 0.082 | 7.69 | 0.009 | 9.800000190734863
18.20172 | 704.8909 | 87.7155 | 0 | 226.9583 | 1.923242 | 5.704483 | 8.067667 | 3.12 | -4.975717 | -4.767583 | -4.821292 | -4.374408 | -4.764225 | -4.760608 | 1161.263 | 47.88678 | 146.6496 | 126.0763 | 157.2269 | 170.9022 | 159.2519 | 161.111 | 177.0537 | 158.503 | 145.5534 | 0.8976417 | 1.8119 | 1.02 | 53.2 | 6.55 | 2.3 | 0.5 | 0.04 | 1.55 | 0.088 | 7.86 | 0.008 | 7.21999979019165
18.23386 | 730.5608 | 62.14118 | 1 | 233.3854 | 2.130125 | 6.080408 | 7.007542 | 3.199533 | -5.025008 | -4.805692 | -4.872333 | -4.384125 | -4.788692 | -4.818583 | 1171.194 | 53.24733 | 114.418 | 103.8832 | 132.4858 | 150.1891 | 140.3442 | 147.6429 | 158.3244 | 148.7669 | 140.0615 | 0.9003333 | 1.8819 | 1 | 52.58 | 5.18 | 2.73 | 0.46 | 0.05 | 1.72 | 0.064 | 7.57 | 0.008 | 11.90999984741211
18.13635 | 738.6103 | 83.72329 | 1 | 228.6298 | 2.068733 | 5.101917 | 7.42315 | 3.24 | -4.998967 | -4.775 | -4.842408 | -4.352308 | -4.76005 | -4.783625 | 1131.844 | 54.54326 | 138.6076 | 122.7519 | 153.9877 | 169.7636 | 162.7353 | 163.9947 | 184.3258 | 164.7465 | 158.1998 | 0.876175 | 1.755767 | 1.02 | 53.01 | 5.76 | 2.58 | 0.48 | 0.039 | 1.67 | 0.061 | 7.59 | 0.009 | 8.779999732971191
20.76908 | 422.2394 | 300.4416 | 1 | 0 | 0 | -0.01519167 | 4.928875 | 3.12 | -0.5089667 | -0.547475 | -0.49335 | -0.3158917 | -0.5562167 | -0.4478167 | 751.2654 | 40.92642 | 86.66378 | 63.05413 | 85.32482 | 81.64107 | 63.63115 | 78.79543 | 84.78308 | 69.62941 | 76.52526 | 0 | 0.02821667 | 1.02 | 52.81 | 6.91 | 2.5 | 0.48 | 0.035 | 1.69 | 0.057 | 7.56 | 0.009 | 6.079999923706055
18.15061 | 721.5115 | 77.13232 | 1 | 227.056 | 3.68045 | 6.016225 | 7.796375 | 3.12 | -4.996075 | -4.791633 | -4.851492 | -4.38225 | -4.771375 | -4.797692 | 1116.705 | 48.91499 | 131.215 | 114.9005 | 140.2644 | 149.4006 | 139.97 | 141.2568 | 159.5104 | 143.9083 | 142.1202 | 0.89525 | 1.752417 | 1 | 52.77 | 7.05 | 2.62 | 0.51 | 0.043 | 1.62 | 0.055 | 8.03 | 0.007 | 10.609999656677246
18.08438 | 738.4216 | 82.93739 | 0.52165 | 228.3119 | 1.865742 | 5.148275 | 8.233642 | 3.21 | -4.675325 | -4.458933 | -4.536883 | -4.030975 | -4.456317 | -4.473117 | 1108.21 | 56.14978 | 154.3442 | 140.3361 | 177.1881 | 193.9551 | 183.0364 | 192.7761 | 213.9284 | 189.9468 | 175.5399 | 0.816875 | 1.761 | 0.99 | 51.99 | 7.27 | 2.75 | 0.62 | 0.04 | 1.64 | 0.054 | 8.27 | 0.007 | 4.610000133514404
18.25001 | 722.2971 | 66.83262 | 1 | 225.8124 | 1.826375 | 6.209892 | 8.415433 | 3.21 | -5.108942 | -4.893833 | -4.969683 | -4.491225 | -4.881333 | -4.894517 | 1092.747 | 55.20817 | 139.3696 | 121.0349 | 147.8754 | 156.9441 | 144.088 | 146.7678 | 161.942 | 147.4592 | 139.0776 | 0.8847417 | 1.73865 | 0.97 | 52.24 | 6.98 | 2.7 | 0.54 | 0.041 | 1.68 | 0.052 | 8.05 | 0.007 | 11.859999656677246
17.87342 | 714.9952 | 66.97313 | 1 | 226.2231 | 1.838308 | 6.411967 | 8.527692 | 3.21 | -5.097692 | -4.894933 | -4.954333 | -4.50275 | -4.879417 | -4.899142 | 1199.51 | 51.42677 | 152.7899 | 130.0218 | 162.055 | 169.9982 | 151.7951 | 156.1635 | 170.0946 | 161.0429 | 151.4344 | 0.902425 | 1.736875 | 0.95 | 52.8 | 7.12 | 2.51 | 0.57 | 0.045 | 1.74 | 0.052 | 7.47 | 0.007 | 11.289999961853027
17.88893 | 712.0352 | 59.2913 | 0 | 227.8067 | 1.821292 | 5.236317 | 8.637258 | 3.21 | -5.21085 | -4.990742 | -5.057967 | -4.590458 | -5.003233 | -4.995908 | 1145.964 | 55.20438 | 148.0185 | 131.259 | 159.0455 | 170.8107 | 156.8684 | 161.2774 | 180.1756 | 169.8864 | 160.7039 | 0.89025 | 1.733858 | 0.95 | 53.06 | 8.99 | 2.12 | 0.46 | 0.049 | 1.77 | 0.032 | 7.41 | 0.006 | 5.769999980926514
18.83315 | 738.1698 | 87.48997 | 0.69275 | 192.1943 | 1.54045 | 4.763858 | 7.344583 | 3.07 | -4.746675 | -4.548717 | -4.613617 | -4.135667 | -4.557733 | -4.546283 | 1130.993 | 54.2127 | 175.8628 | 145.9419 | 190.7744 | 206.2942 | 192.9069 | 201.4815 | 211.9189 | 186.9406 | 165.3991 | 0.8908833 | 1.775175 | 0.99 | 51.3 | 8.56 | 2.28 | 0.49 | 0.043 | 1.84 | 0.048 | 7.96 | 0.006 | 2.5999999046325684
18.58144 | 734.0649 | 64.62131 | 1 | 172.1679 | 1.383475 | 4.33685 | 7.295125 | 3.07 | -4.474442 | -4.279967 | -4.337683 | -3.86365 | -4.299383 | -4.291458 | 1207.621 | 53.51773 | 174.3458 | 147.7038 | 189.4744 | 206.5315 | 192.0697 | 198.6082 | 206.6961 | 182.5147 | 165.0875 | 0.7387917 | 1.434733 | 0.98 | 51.24 | 9.57 | 2.21 | 0.49 | 0.043 | 1.93 | 0.049 | 7.67 | 0.005 | 13.65999984741211
18.05247 | 728.0814 | 70.01235 | 1 | 227.9581 | 1.66985 | 7.061133 | 7.407092 | 3.07 | -5.203308 | -4.979617 | -5.0524 | -4.555742 | -4.9902 | -4.99105 | 1163.368 | 62.81639 | 145.6764 | 133.8005 | 154.1917 | 168.8544 | 156.3191 | 160.8813 | 173.2325 | 164.3714 | 157.3019 | 0.8719833 | 1.854942 | 0.88 | 53.11 | 6.98 | 1.75 | 0.63 | 0.041 | 1.75 | 0.043 | 7.32 | 0.006 | 8.109999656677246
18.15575 | 699.4759 | 89.5536 | 1 | 208.0168 | 1.572325 | 5.876683 | 7.744842 | 3.07 | -4.778517 | -4.579717 | -4.647475 | -4.184283 | -4.570842 | -4.577608 | 1109.655 | 57.61388 | 146.8005 | 128.0505 | 161.6627 | 183.4718 | 170.6919 | 185.2537 | 200.1056 | 186.1017 | 171.447 | 0.7829833 | 1.546667 | 0.95 | 52.71 | 7.13 | 2.03 | 0.5 | 0.041 | 1.65 | 0.049 | 7.76 | 0.007 | 5.03000020980835
18.07839 | 719.9762 | 57.32138 | 1 | 228.0288 | 1.749167 | 7.200933 | 7.966942 | 3.07 | -5.135 | -4.922558 | -4.990775 | -4.516925 | -4.9259 | -4.932308 | 1141.454 | 58.21785 | 155.5412 | 133.5874 | 157.1648 | 164.8569 | 150.3251 | 148.4173 | 159.3928 | 144.6397 | 139.1295 | 0.8956333 | 1.765233 | 0.96 | 52.26 | 7.27 | 1.98 | 0.49 | 0.043 | 1.55 | 0.052 | 8.28 | 0.007 | 8.229999542236328
18.5518 | 725.0487 | 53.90152 | 0 | 227.9258 | 1.709767 | 6.779367 | 7.124825 | 3.07 | -4.949842 | -4.753092 | -4.809458 | -4.324758 | -4.765708 | -4.761325 | 1251.381 | 59.66805 | 135.0346 | 118.7834 | 139.9967 | 153.3614 | 141.5455 | 143.7508 | 155.1271 | 143.3796 | 134.7043 | 0.8372833 | 1.6881 | 1 | 51.92 | 7.7 | 2.04 | 0.64 | 0.043 | 1.53 | 0.043 | 8.61 | 0.006 | 8.800000190734863
18.12848 | 720.1726 | 99.56468 | 0 | 227.9734 | 1.679025 | 7.711217 | 7.335325 | 3.07 | -5.344983 | -5.1202 | -5.193558 | -4.732917 | -5.105225 | -5.122933 | 1046.307 | 51.40714 | 135.4689 | 116.8799 | 141.7669 | 154.3874 | 140.7561 | 141.8688 | 154.5644 | 138.8481 | 136.6764 | 0.86775 | 1.755758 | 1.13 | 53.35 | 8.77 | 2.09 | 0.56 | 0.047 | 1.31 | 0.031 | 8.6 | 0.007 | 9.630000114440918
18.22256 | 732.2775 | 60.77032 | 1 | 224.2613 | 1.724825 | 4.65795 | 8.020342 | 3.07 | -4.699058 | -4.498208 | -4.563325 | -4.080633 | -4.494025 | -4.511558 | 1137.767 | 53.86214 | 133.8977 | 117.5634 | 144.4876 | 158.4713 | 154.5157 | 157.4117 | 177.0656 | 153.4633 | 144.1553 | 0.8935917 | 1.774192 | 1.07 | 53.38 | 7.27 | 2.51 | 0.49 | 0.038 | 1.44 | 0.036 | 8.2 | 0.007 | 10.100000381469727
18.18654 | 726.6176 | 79.8437 | 1 | 226.1147 | 1.665142 | 6.353683 | 7.429592 | 3.07 | -4.944633 | -4.729967 | -4.802217 | -4.327983 | -4.7184 | -4.739525 | 1102.88 | 54.92415 | 128.221 | 114.6316 | 140.322 | 153.9233 | 146.9859 | 152.3076 | 173.3948 | 156.9587 | 151.488 | 0.9028917 | 1.8103 | 1.04 | 53.01 | 9.5 | 2.34 | 0.49 | 0.046 | 1.53 | 0.026 | 7.98 | 0.006 | 7.670000076293945
18.64142 | 722.7535 | 55.0647 | 0.9199833 | 225.842 | 1.677525 | 6.006842 | 7.57945 | 3.07 | -5.087542 | -4.865167 | -4.934075 | -4.470167 | -4.865433 | -4.867317 | 1151.336 | 60.58295 | 135.7869 | 119.565 | 144.0192 | 151.5497 | 149.0386 | 148.4477 | 171.4209 | 148.6139 | 136.369 | 0.912375 | 1.775492 | 1.05 | 51.89 | 7.99 | 2.6 | 0.54 | 0.044 | 1.66 | 0.044 | 8.16 | 0.007 | 9.569999694824219
18.20725 | 731.9565 | 64.76367 | 1 | 219.8791 | 2.017717 | 5.201992 | 8.048633 | 3.07 | -4.651592 | -4.440783 | -4.5164 | -4.0369 | -4.432758 | -4.452333 | 1167.074 | 55.11748 | 154.0885 | 131.7053 | 161.8253 | 174.8237 | 158.5711 | 163.4759 | 178.304 | 159.9221 | 150.2321 | 0.8289 | 1.643567 | 1.02 | 51.51 | 6.04 | 2.78 | 0.55 | 0.045 | 1.93 | 0.073 | 7.36 | 0.008 | 9.899999618530273
18.32029 | 666.1844 | 37.08746 | 1 | 188.2531 | 1.2292 | 6.542033 | 6.047967 | 2.834478 | -4.147633 | -3.976567 | -4.033592 | -3.611608 | -3.978383 | -3.961675 | 1117.151 | 54.16822 | 154.6288 | 133.518 | 161.5901 | 176.6983 | 158.4978 | 167.7287 | 177.6208 | 163.0262 | 151.2442 | 0.764325 | 1.491158 | 0.96 | 52.08 | 8.06 | 1.7 | 0.28 | 0.046 | 1.88 | 0.035 | 7.54 | 0.01 | 4
18.44514 | 720.8661 | 73.59606 | 0.2994333 | 206.9596 | 1.238208 | 5.718833 | 6.218858 | 2.77965 | -4.522533 | -4.300325 | -4.377742 | -3.878817 | -4.3065 | -4.309233 | 1136.319 | 58.5096 | 147.1544 | 131.0076 | 158.3945 | 172.7362 | 171.7947 | 187.2928 | 213.7674 | 192.083 | 165.0508 | 0.8417 | 1.723775 | 0.98 | 51.47 | 9.64 | 1.9 | 0.29 | 0.037 | 1.66 | 0.038 | 8.55 | 0.01 | 8.859999656677246
18.27962 | 724.5538 | 78.99591 | 1 | 227.2014 | 1.516375 | 5.973333 | 6.397767 | 2.94 | -4.753017 | -4.524675 | -4.610383 | -4.107408 | -4.52795 | -4.537692 | 1112.247 | 56.97344 | 144.2625 | 129.5869 | 154.9406 | 166.283 | 160.8586 | 165.1854 | 188.0323 | 171.984 | 155.6303 | 0.8846417 | 1.753158 | 0.97 | 50.88 | 6.19 | 2.72 | 0.4 | 0.038 | 2.12 | 0.065 | 7.22 | 0.009 | 10.279999732971191
18.21829 | 728.6125 | 143.921 | 1 | 228.0929 | 1.717425 | 4.917617 | 6.926625 | 3.08 | -4.631258 | -4.399342 | -4.491358 | -3.974708 | -4.40925 | -4.415017 | 1121.816 | 60.5604 | 126.6086 | 118.7818 | 143.5839 | 160.2513 | 157.8556 | 175.215 | 203.534 | 189.3824 | 163.3923 | 0.9270167 | 1.864117 | 0.93 | 52.19 | 7.41 | 2.23 | 0.54 | 0.038 | 2.08 | 0.057 | 6.89 | 0.009 | 9.920000076293945
18.15411 | 718.6656 | 58.01805 | 0 | 185.6787 | 1.551317 | 5.419683 | 4.536567 | 3.22 | -4.261433 | -4.047008 | -4.130075 | -3.639292 | -4.067708 | -4.05175 | 1219.629 | 62.61059 | 174.405 | 157.3981 | 185.1736 | 195.6261 | 177.1683 | 183.444 | 195.2814 | 177.851 | 161.1513 | 0.7061083 | 1.460825 | 1.07 | 51.27 | 5.18 | 2.72 | 0.54 | 0.038 | 1.97 | 0.067 | 7.4 | 0.009 | 8.199999809265137
18.11617 | 691.6292 | 49.25986 | 1 | 208.1089 | 1.644533 | 6.32575 | 6.062283 | 3.22 | -4.431433 | -4.228358 | -4.302517 | -3.848767 | -4.237967 | -4.223175 | 1217.863 | 52.55828 | 149.6265 | 127.0796 | 153.6565 | 161.0809 | 147.5724 | 147.601 | 156.8832 | 142.7587 | 133.533 | 0.834975 | 1.644958 | 1.01 | 52.01 | 5.26 | 2.49 | 0.31 | 0.037 | 1.94 | 0.052 | 7.53 | 0.007 | 8.380000114440918
17.98784 | 687.6255 | 45.92023 | 0.9655333 | 207.9386 | 1.801483 | 5.382858 | 6.675192 | 3.33 | -4.4773 | -4.277067 | -4.349392 | -3.895308 | -4.29705 | -4.275808 | 1262.135 | 56.12557 | 160.2359 | 137.9234 | 166.9565 | 173.3625 | 155.963 | 155.7811 | 164.3123 | 149.4123 | 139.5165 | 0.8222 | 1.631517 | 1.02 | 52.17 | 5.82 | 2.36 | 0.63 | 0.038 | 1.88 | 0.049 | 7.38 | 0.006 | 10.170000076293945
17.95402 | 718.2051 | 61.93342 | 0.31055 | 207.825 | 1.712667 | 4.965317 | 6.609625 | 3.18 | -4.393275 | -4.176642 | -4.25815 | -3.751992 | -4.182817 | -4.187175 | 1119.385 | 65.40052 | 150.2709 | 135.7498 | 162.0779 | 176.5273 | 168.4573 | 181.4221 | 200.4735 | 189.1578 | 171.8138 | 0.799275 | 1.711583 | 1.08 | 52.15 | 7.77 | 2.27 | 0.69 | 0.043 | 1.77 | 0.04 | 7.68 | 0.007 | 10.90999984741211
18.32576 | 736.2495 | 71.09699 | 1 | 207.9002 | 1.576525 | 5.259167 | 7.767833 | 3.18 | -4.530917 | -4.295175 | -4.387133 | -3.880167 | -4.288825 | -4.30595 | 1090.067 | 53.47445 | 144.6762 | 122.5533 | 151.5024 | 163.7298 | 149.5468 | 155.4838 | 164.4652 | 154.6085 | 146.3652 | 0.795825 | 1.601175 | 1.08 | 51.51 | 7.63 | 2.4 | 0.64 | 0.04 | 1.79 | 0.039 | 7.82 | 0.006 | 8.960000038146973
18.62647 | 727.5267 | 80.04706 | 1 | 225.7658 | 1.820758 | 6.18855 | 7.721567 | 3.18 | -5.2345 | -4.995808 | -5.08605 | -4.589108 | -5.026367 | -5.004892 | 1196.248 | 57.16202 | 160.5984 | 134.4188 | 162.1658 | 166.6062 | 152.7138 | 151.2201 | 160.4133 | 141.4731 | 130.4704 | 0.8616583 | 1.6857 | 1.02 | 52.06 | 7.99 | 2.41 | 0.5 | 0.043 | 1.96 | 0.034 | 7.18 | 0.006 | 9.289999961853027
18.59404 | 734.0778 | 77.75893 | 0 | 225.9409 | 1.907675 | 5.284742 | 8.588317 | 3.26 | -4.782408 | -4.5479 | -4.637033 | -4.119983 | -4.570642 | -4.568725 | 1158.192 | 55.70246 | 139.7547 | 123.0604 | 144.2814 | 153.7686 | 141.3378 | 144.8425 | 151.8365 | 141.8278 | 132.3024 | 0.8979 | 1.805325 | 1.04 | 51.38 | 5.97 | 2.75 | 0.57 | 0.038 | 2.01 | 0.048 | 7.24 | 0.007 | 11.760000228881836
18.30433 | 720.0773 | 72.59884 | 0 | 197.4854 | 1.68315 | 3.896025 | 8.286783 | 3.26 | -4.126792 | -3.93035 | -4.0134 | -3.501092 | -3.934575 | -3.936383 | 1148.746 | 59.51433 | 148.3069 | 126.2054 | 170.7739 | 199.3437 | 196.5484 | 214.1295 | 224.014 | 203.1051 | 169.3274 | 0.7235083 | 1.480442 | 1.11 | 51.69 | 6.05 | 2.72 | 0.41 | 0.039 | 1.88 | 0.058 | 7.43 | 0.006 | 9.800000190734863
18.20103 | 697.7034 | 49.01731 | 1 | 208.4875 | 1.7344 | 5.349825 | 8.23685 | 3.26 | -4.593967 | -4.374625 | -4.459958 | -3.982442 | -4.389983 | -4.384533 | 1158.254 | 57.69034 | 147.2023 | 131.4717 | 154.3052 | 162.2465 | 148.7764 | 148.6458 | 159.352 | 144.2733 | 132.785 | 0.814375 | 1.642367 | 1.08 | 51.56 | 6.69 | 2.54 | 0.25 | 0.047 | 1.86 | 0.049 | 7.64 | 0.004 | 2.819999933242798
18.15589 | 705.7468 | 73.14022 | 1 | 208.6734 | 1.756983 | 5.533733 | 7.952342 | 3.26 | -4.504008 | -4.287808 | -4.370342 | -3.883433 | -4.312942 | -4.293458 | 1200.082 | 59.68687 | 152.5576 | 133.2052 | 157.9942 | 166.091 | 150.859 | 149.7281 | 158.7135 | 146.9874 | 140.6772 | 0.7815417 | 1.642358 | 1.03 | 51.29 | 6.62 | 2.64 | 0.26 | 0.047 | 1.96 | 0.047 | 7.55 | 0.005 | 8.270000457763672
18.07097 | 687.4351 | 69.43513 | 0 | 207.9929 | 1.460875 | 5.532783 | 8.147558 | 2.98 | -4.839517 | -4.624525 | -4.705258 | -4.245517 | -4.6246 | -4.614167 | 1169.157 | 56.90506 | 136.9481 | 114.0772 | 143.012 | 155.1864 | 142.634 | 147.2847 | 160.7751 | 147.3627 | 141.9333 | 0.7462833 | 1.529092 | 1.02 | 51.58 | 6.04 | 2.53 | 0.23 | 0.061 | 1.84 | 0.045 | 7.84 | 0.005 | 10.5600004196167
18.06466 | 696.3341 | 54.31268 | 1 | 228.2395 | 1.588592 | 7.423083 | 8.582567 | 2.98 | -5.4795 | -5.231 | -5.323817 | -4.846325 | -5.253383 | -5.232042 | 1098.048 | 54.06623 | 137.1093 | 121.3488 | 145.5388 | 157.534 | 144.054 | 143.5403 | 154.7854 | 138.6856 | 127.6462 | 0.81085 | 1.6604 | 0.89 | 53.92 | 9.5 | 2.33 | 0.37 | 0.042 | 1.7 | 0.03 | 7.19 | 0.012 | 6.409999847412109
18.07386 | 702.9869 | 71.52025 | 0.59165 | 227.926 | 1.483767 | 7.821292 | 8.482908 | 2.9 | -5.083808 | -4.84685 | -4.938817 | -4.454267 | -4.861083 | -4.851483 | 1125.079 | 58.50736 | 135.8785 | 123.3362 | 145.3289 | 155.8387 | 142.898 | 142.3232 | 150.7998 | 137.1887 | 132.2069 | 0.8127417 | 1.75145 | 0.89 | 53.92 | 9.5 | 2.33 | 0.37 | 0.042 | 1.7 | 0.03 | 7.19 | 0.012 | 6.980000019073486
18.14168 | 700.6314 | 99.28377 | 0 | 227.9495 | 1.324692 | 8.174658 | 8.6662 | 2.76 | -5.0715 | -4.848217 | -4.921533 | -4.457317 | -4.849325 | -4.8402 | 1174.91 | 52.83252 | 118.4735 | 106.159 | 126.7551 | 137.1104 | 127.5734 | 129.5123 | 143.9155 | 130.3644 | 131.0826 | 0.8628833 | 1.735667 | 0.89 | 53.58 | 10.07 | 2.38 | 0.39 | 0.038 | 1.6 | 0.027 | 7.59 | 0.009 | 8.390000343322754
18.16646 | 703.8142 | 103.1324 | 1 | 227.2197 | 1.357783 | 7.1125 | 8.218908 | 2.76 | -5.2419 | -5.01165 | -5.093383 | -4.628975 | -5.011808 | -5.0036 | 1165.536 | 55.81296 | 126.4792 | 111.0853 | 135.7649 | 146.8035 | 136.5275 | 137.6272 | 153.3535 | 137.3132 | 134.304 | 0.8547833 | 1.753075 | 0.84 | 52.97 | 9.64 | 2.33 | 0.61 | 0.041 | 1.66 | 0.032 | 7.81 | 0.008 | 9.09000015258789
19.44262 | 724.4871 | 187.3578 | 0.2455 | 223.4253 | 1.413217 | 4.976492 | 8.439033 | 2.85 | -5.252317 | -5.048492 | -5.11155 | -4.658717 | -5.08335 | -5.0381 | 1213.243 | 49.40685 | 137.9624 | 113.0939 | 151.8093 | 163.8257 | 151.4595 | 156.926 | 166.0914 | 143.8511 | 129.0989 | 0.8575917 | 1.764775 | 0.94 | 52.72 | 6.48 | 2.47 | 0.51 | 0.037 | 1.74 | 0.039 | 7.64 | 0.009 | 10.930000305175781
17.73328 | 675.7624 | 56.91218 | 0.7533167 | 244.265 | 1.398933 | 7.586783 | 8.572558 | 2.702817 | -5.990758 | -5.743308 | -5.803367 | -5.37855 | -5.733167 | -5.741658 | 1108.319 | 46.93058 | 137.4345 | 109.1819 | 144.8083 | 158.68 | 157.9226 | 147.7692 | 156.1307 | 143.2303 | 133.4503 | 0.8619917 | 1.920658 | 0.89 | 53.35 | 6.76 | 2.37 | 0.42 | 0.047 | 1.94 | 0.059 | 6.71 | 0.009 | 6.800000190734863
17.67609 | 685.9272 | 74.46861 | 1 | 243.5087 | 1.2864 | 6.999583 | 8.030842 | 2.62 | -5.531617 | -5.333925 | -5.3655 | -4.928017 | -5.311425 | -5.333217 | 1183.32 | 59.66388 | 153.706 | 129.2363 | 172.8413 | 200.2064 | 209.1259 | 209.365 | 220.4627 | 210.6223 | 189.5031 | 0.867175 | 1.8344 | 0.88 | 53.63 | 7.34 | 2.35 | 0.4 | 0.038 | 1.85 | 0.041 | 6.86 | 0.009 | 9.520000457763672
17.70048 | 676.9627 | 69.53452 | 1 | 248.0396 | 1.205817 | 6.979983 | 8.355283 | 2.567555 | -5.793133 | -5.576325 | -5.622092 | -5.195592 | -5.5804 | -5.580642 | 1140.159 | 61.26327 | 149.7727 | 125.3416 | 157.8458 | 172.2646 | 170.9827 | 160.6907 | 171.7929 | 159.5579 | 151.7507 | 0.8926167 | 1.8715 | 0.9 | 54.11 | 8.49 | 2.18 | 0.37 | 0.042 | 1.65 | 0.035 | 7.2 | 0.012 | 8.15999984741211
17.68596 | 680.1135 | 71.63424 | 1 | 244.8544 | 1.017842 | 6.920442 | 8.463758 | 2.41 | -5.829133 | -5.633067 | -5.666858 | -5.248742 | -5.622483 | -5.629083 | 1171.332 | 54.00326 | 137.35 | 114.1036 | 148.0191 | 161.5176 | 161.7508 | 154.9085 | 166.8248 | 161.5016 | 157.1683 | 0.9015833 | 1.853033 | 0.9 | 54.19 | 7.55 | 2.11 | 0.44 | 0.043 | 1.62 | 0.034 | 7.26 | 0.013 | 10.510000228881836
17.64292 | 677.8082 | 47.48188 | 1 | 247.902 | 1.196567 | 6.14885 | 8.266775 | 2.54 | -5.7129 | -5.493683 | -5.555675 | -5.096525 | -5.4906 | -5.490775 | 1150.899 | 62.79758 | 133.7292 | 121.4151 | 153.7435 | 169.5003 | 177.1725 | 178.6071 | 202.8826 | 195.8195 | 185.7856 | 0.9375 | 1.942025 | 0.94 | 53.35 | 7.13 | 2.13 | 0.42 | 0.042 | 1.63 | 0.045 | 7.7 | 0.012 | 16
18.79443 | 651.0231 | 26.71111 | 0.3433333 | 187.8244 | 0.9032583 | 5.670608 | 7.213142 | 2.54 | -4.572967 | -4.398375 | -4.448342 | -4.031617 | -4.412633 | -4.385458 | 1203.694 | 54.37472 | 167.9266 | 140.985 | 182.2818 | 201.4259 | 198.8739 | 194.4805 | 199.0711 | 184.7243 | 176.9618 | 0.6959167 | 1.463325 | 0.99 | 53.23 | 6.62 | 2.18 | 0.43 | 0.043 | 1.68 | 0.056 | 7.41 | 0.013 | 7.570000171661377
17.72997 | 689.3559 | 27.41494 | 1 | 246.0403 | 1.1813 | 6.935417 | 7.444 | 2.54 | -5.478708 | -5.280017 | -5.330717 | -4.885575 | -5.275008 | -5.283617 | 1234.159 | 53.19167 | 157.575 | 130.7738 | 164.7037 | 172.5828 | 170.9537 | 161.1616 | 169.8147 | 160.1873 | 153.1846 | 0.91975 | 1.873725 | 0.9 | 54.03 | 6.34 | 2.06 | 0.44 | 0.038 | 1.65 | 0.043 | 7.18 | 0.013 | 10.5
17.7638 | 700.802 | 30.12467 | 0 | 242.4742 | 1.1557 | 7.001675 | 7.970217 | 2.54 | -5.502575 | -5.282158 | -5.356242 | -4.886783 | -5.2806 | -5.276067 | 1108.992 | 57.12795 | 143.8552 | 121.8308 | 158.1204 | 175.6065 | 176.1911 | 171.7674 | 183.5798 | 174.229 | 160.8254 | 0.94205 | 1.931317 | 0.85 | 53.9 | 7.2 | 2.2 | 0.43 | 0.038 | 1.74 | 0.036 | 7.03 | 0.014 | 8.819999694824219
17.52382 | 711.4135 | 27.76338 | 0 | 243.0378 | 1.154542 | 6.465217 | 8.026233 | 2.54 | -4.915433 | -4.694133 | -4.768933 | -4.255433 | -4.703933 | -4.703258 | 1170.562 | 66.61642 | 182.2467 | 161.1447 | 218.0605 | 241.768 | 247.9125 | 235.2496 | 256.6642 | 233.3014 | 213.565 | 0.8837917 | 1.970258 | 0.88 | 53.74 | 7.2 | 2.15 | 0.33 | 0.035 | 1.76 | 0.047 | 7.22 | 0.012 | 8.359999656677246
18.43982 | 734.059 | 37.89346 | 0 | 188.1193 | 0 | 5.054367 | 7.969392 | 2.46 | -3.789167 | -3.695517 | -3.637808 | -3.187517 | -3.572525 | -3.702325 | 1166.565 | 59.64863 | 152.1113 | 136.4435 | 166.5827 | 182.4766 | 163.766 | 188.3057 | 194.5651 | 192.748 | 175.4025 | 0.64745 | 1.343208 | 0.84 | 53.49 | 6.41 | 2.11 | 0.29 | 0.032 | 1.83 | 0.046 | 7.05 | 0.012 | 6.519999980926514
18.43765 | 689.8736 | 20.89702 | 0.00555 | 187.8661 | 0.8273667 | 4.851242 | 8.281925 | 2.46 | -3.230575 | -3.158858 | -3.092933 | -2.678392 | -3.070717 | -3.165367 | 1232.265 | 56.93213 | 173.3556 | 165.6239 | 199.0058 | 214.1437 | 179.9349 | 206.1539 | 195.8118 | 202.403 | 174.773 | 0.732575 | 1.4326 | 0.84 | 53.83 | 7.13 | 2.01 | 0.4 | 0.034 | 1.7 | 0.045 | 7.32 | 0.014 | 6.119999885559082
18.11417 | 689.0854 | 25.5552 | 0.7216417 | 187.8476 | 0.995225 | 5.413908 | 8.127242 | 2.64 | -3.345358 | -3.27225 | -3.192442 | -2.788867 | -3.184733 | -3.266267 | 1215.448 | 66.70459 | 144.0584 | 145.4809 | 183.3529 | 225.9653 | 182.8566 | 233.8859 | 236.3062 | 234.2639 | 205.7684 | 0.7837333 | 1.635733 | 0.85 | 53.24 | 6.76 | 2.18 | 0.4 | 0.034 | 1.9 | 0.051 | 7.05 | 0.015 | 9.489999771118164
19.67572 | 378.9838 | 52.14945 | 0 | 10.38126 | 0.04839167 | 0.1969417 | 6.973733 | 2.58 | -0.9487167 | -0.9629667 | -0.9085417 | -0.7122083 | -0.9942917 | -0.8559833 | 618.8599 | 48.66669 | 177.9217 | 143.3598 | 139.6898 | 169.3786 | 121.1298 | 129.8784 | 118.1519 | 136.7252 | 143.5689 | 0.000275 | 0.0275 | 0.97 | 50.46 | 6.04 | 3.13 | 0.56 | 0.04 | 1.88 | 0.069 | 8.3 | 0.015 | 4.880000114440918
18.07629 | 659.6397 | 33.49211 | 0.9711 | 187.9262 | 0.9350667 | 4.8169 | 8.528917 | 2.58 | -4.495675 | -4.324117 | -4.3809 | -3.961183 | -4.334542 | -4.30755 | 1172.014 | 53.921 | 198.3386 | 164.9864 | 222.3462 | 246.0785 | 235.4873 | 225.2461 | 227.8708 | 206.1152 | 190.7916 | 0.6845417 | 1.379525 | 0.99 | 52.48 | 5.04 | 2.68 | 0.5 | 0.039 | 1.8 | 0.057 | 7.46 | 0.015 | 5.659999847412109
17.86094 | 677.4782 | 29.92012 | 0.8883 | 227.4766 | 1.12275 | 7.483592 | 8.438833 | 2.58 | -5.83965 | -5.631317 | -5.695192 | -5.251375 | -5.631767 | -5.608917 | 1168.016 | 60.81713 | 132.3269 | 117.0524 | 151.169 | 166.26 | 174.0664 | 167.2822 | 188.9478 | 175.0319 | 172.7206 | 0.91645 | 1.860958 | 0.97 | 52.38 | 6.62 | 2.61 | 0.56 | 0.037 | 1.77 | 0.043 | 7.55 | 0.014 | 12.359999656677246
18.00843 | 687.8114 | 50.20867 | 1 | 210.8502 | 1.495392 | 6.836083 | 8.538075 | 2.58 | -5.542533 | -5.326767 | -5.403608 | -4.9343 | -5.316317 | -5.309617 | 1082.901 | 59.06036 | 130.0697 | 118.7886 | 159.2612 | 193.4082 | 221.9146 | 227.2993 | 256.7765 | 237.8532 | 215.2228 | 0.7979 | 1.635583 | 0.9 | 52.81 | 6.84 | 2.58 | 0.38 | 0.038 | 1.8 | 0.047 | 7.54 | 0.015 | 10.09000015258789
18.10833 | 682.8735 | 57.62838 | 1 | 227.7135 | 1.795025 | 7.259933 | 8.156017 | 2.66 | -5.745167 | -5.531825 | -5.595533 | -5.139517 | -5.534433 | -5.516633 | 1159.764 | 54.13796676 | 143.6852 | 128.396 | 160.4048 | 171.3061 | 178.9058 | 168.9352 | 184.245 | 174.9078 | 167.3225 | 0.8187167 | 1.673808 | 0.9 | 52.69 | 6.19 | 2.56 | 0.37 | 0.039 | 1.69 | 0.055 | 7.82 | 0.013 | 7.110000133514404
17.78441 | 672.2137 | 59.23093 | 0.9933167 | 228.2027 | 1.658925 | 6.974333 | 7.92185 | 2.66 | -5.772692 | -5.564033 | -5.631783 | -5.176575 | -5.574983 | -5.552275 | 1265.831 | 56.40888 | 151.9863 | 131.015 | 164.0287 | 174.0726 | 177.3691 | 164.294 | 176.6625 | 162.8126 | 152.5164 | 0.8598667 | 1.756008 | 0.93 | 52.79 | 7.63 | 2.77 | 0.38 | 0.043 | 1.85 | 0.048 | 7.38 | 0.014 | 5.789999961853027
18.08452 | 668.3955 | 72.61038 | 0 | 227.8701 | 1.68255 | 7.508125 | 8.496575 | 2.66 | -6.011508 | -5.79425 | -5.867542 | -5.426067 | -5.789142 | -5.771792 | 1193.898 | 49.21249 | 135.2147 | 115.4483 | 151.249 | 167.7322 | 172.941 | 161.7552 | 174.5194 | 159.4933 | 154.208 | 0.8047333 | 1.699242 | 0.94 | 52.63 | 7.48 | 2.58 | 0.57 | 0.04 | 1.84 | 0.05 | 7.31 | 0.016 | 11.279999732971191
18.21987 | 655.6123 | 97.06942 | 0.9199833 | 227.8443 | 0.7749833 | 5.684408 | 7.748892 | 2.4 | -5.6622 | -5.454625 | -5.528083 | -5.066767 | -5.466017 | -5.438417 | 1153.505 | 59.05182 | 134.3947 | 117.9401 | 144.5846 | 154.1775 | 153.8682 | 145.4202 | 155.5193 | 147.3143 | 137.7655 | 0.7939667 | 1.644408 | 0.99 | 53.79 | 7.05 | 2.24 | 0.44 | 0.041 | 1.51 | 0.034 | 7.61 | 0.014 | 10.640000343322754
17.74849 | 645.5633 | 92.84566 | 1 | 227.9421 | 1.749567 | 7.154 | 7.977242 | 2.4 | -5.933133 | -5.727608 | -5.806 | -5.377108 | -5.711417 | -5.69555 | 1141.721 | 53.64114 | 154.8763 | 130.5746 | 173.2807 | 191.7745 | 188.2962 | 183.7168 | 189.6872 | 183.4473 | 172.8168 | 0.8676417 | 1.758267 | 1.01 | 53.47 | 7.49 | 2.35 | 0.47 | 0.046 | 1.42 | 0.032 | 8.03 | 0.014 | 8.329999923706055
18.353 | 664.77 | 72.34565 | 0.2938833 | 228.1889 | 0.8618333 | 7.094817 | 8.057642 | 2.4 | -5.518917 | -5.310375 | -5.38385 | -4.930717 | -5.309692 | -5.288967 | 1091.25 | 63.95624 | 145.0196 | 126.6516 | 155.7698 | 168.1813 | 173.5668 | 169.334 | 190.7256 | 178.0151 | 176.6046 | 0.876 | 1.726358 | 1 | 53.62 | 6.91 | 2.14 | 0.44 | 0.045 | 1.29 | 0.029 | 8.63 | 0.011 | 7.329999923706055
18.05146 | 675.6786 | 99.36533 | 0.9888833 | 247.8294 | 1.019567 | 7.384108 | 7.612917 | 2.47 | -5.774425 | -5.549083 | -5.636417 | -5.160208 | -5.549325 | -5.530242 | 1187.325 | 65.49967 | 152.5904 | 131.7763 | 169.2538 | 189.2027 | 189.0052 | 186.9084 | 199.9986 | 192.8327 | 178.8594 | 0.94445 | 1.959517 | 0.9 | 55.22 | 7.63 | 1.51 | 0.42 | 0.038 | 1.17 | 0.012 | 8.26 | 0.011 | 8.850000381469727
18.07276 | 676.9696 | 62.71753 | 0.7472167 | 228.339 | 1.026708 | 6.264817 | 8.328933 | 2.55 | -5.693442 | -5.479525 | -5.557458 | -5.098325 | -5.482208 | -5.458192 | 1265.618 | 55.04098 | 152.4993 | 126.3826 | 163.3542 | 176.0115 | 177.0211 | 177.9609 | 194.6829 | 188.0694 | 180.0163 | 0.9223583 | 1.770925 | 0.9 | 54.69 | 6.41 | 1.76 | 0.51 | 0.037 | 1.33 | 0.03 | 7.95 | 0.011 | 3.640000104904175
17.87054 | 692.1084 | 62.8144 | 1 | 227.6895 | 1.045875 | 5.440475 | 8.49935 | 2.55 | -5.11755 | -4.897583 | -4.97535 | -4.495017 | -4.895433 | -4.89085 | 1153.515 | 66.15427 | 167.0098 | 143.8359 | 186.2329 | 204.3764 | 215.505 | 222.3779 | 243.8741 | 232.4071 | 215.7256 | 0.9094083 | 1.834767 | 0.87 | 53.5 | 7.05 | 2.6 | 0.45 | 0.036 | 1.79 | 0.043 | 7.16 | 0.012 | 9.789999961853027
17.76083 | 681.8402 | 49.86398 | 1 | 227.9428 | 1.765717 | 6.432233 | 7.970633 | 2.41545 | -5.366675 | -5.147408 | -5.229408 | -4.755808 | -5.1477 | -5.131667 | 1125.679 | 65.47754 | 160.9057 | 137.4033 | 173.4864 | 185.0805 | 185.2342 | 177.5796 | 192.662 | 179.5349 | 173.5873 | 0.8855667 | 1.83665 | 0.87 | 52.76 | 6.19 | 2.68 | 0.48 | 0.038 | 1.76 | 0.048 | 7.59 | 0.012 | 8.710000038146973
18.42572 | 658.3117 | 43.68516 | 0 | 187.5121 | 0.7693 | 4.779225 | 7.915425 | 2.37 | -4.501817 | -4.318875 | -4.372192 | -3.935142 | -4.332367 | -4.2997 | 1229.898 | 62.11019 | 175.1873 | 148.0671 | 190.1902 | 212.8772 | 207.113 | 212.1506 | 215.9373 | 204.2969 | 190.8104 | 0.733 | 1.436783 | 0.84 | 52.97 | 8.35 | 2.32 | 0.54 | 0.033 | 1.93 | 0.06 | 6.98 | 0.013 | 11.289999961853027
17.88075 | 702.4641 | 47.06701 | 0.82055 | 226.8122 | 0.9369333 | 5.116025 | 8.337575 | 2.37 | -5.276592 | -5.050333 | -5.13335 | -4.639908 | -5.052875 | -5.04375 | 1207.081 | 66.37077 | 164.0652 | 142.9173 | 180.2284 | 200.2546 | 214.3851 | 215.2216 | 238.6823 | 223.3589 | 213.3842 | 0.8693833 | 1.770808 | 0.82 | 53.21 | 8.77 | 2.17 | 0.47 | 0.032 | 1.85 | 0.05 | 7.2 | 0.012 | 16.670000076293945
17.89743 | 677.3875 | 37.84204 | 1 | 226.8093 | 0.922325 | 4.390675 | 8.550967 | 2.37 | -5.090817 | -4.894558 | -4.962792 | -4.5137 | -4.886525 | -4.875392 | 1177.449 | 59.92183 | 156.8504 | 130.4251 | 166.878 | 177.2068 | 180.1669 | 177.3353 | 195.8337 | 186.5459 | 178.629 | 0.9089417 | 1.774217 | 0.87 | 52.74 | 6.19 | 2.24 | 0.49 | 0.032 | 1.8 | 0.045 | 7.55 | 0.011 | 8.710000038146973
18.14768 | 643.7276 | 31.37557 | 0 | 187.2754 | 1.265583 | 5.346017 | 7.865675 | 2.57 | -4.315133 | -4.144533 | -4.191142 | -3.776108 | -4.154692 | -4.116383 | 1164.787 | 61.76202 | 175.4286 | 148.031 | 187.4408 | 194.2464 | 195.6052 | 187.8173 | 206.2085 | 189.1832 | 181.459 | 0.6384167 | 1.360142 | 0.79 | 53.98 | 5.32 | 1.95 | 0.3 | 0.031 | 1.84 | 0.042 | 6.9 | 0.008 | 1.9600000381469727
17.80796 | 661.1467 | 50.49158 | 1 | 228.0057 | 0 | 5.589592 | 8.423767 | 2.57 | -4.774017 | -4.598442 | -4.647408 | -4.220975 | -4.587158 | -4.571458 | 1181.097 | 55.95193 | 158.2502 | 129.6622 | 171.572 | 189.2519 | 193.729 | 191.2118 | 207.9621 | 198.9981 | 189.137 | 0.868575 | 1.821575 | 0.81 | 53.34 | 7.91 | 2.35 | 0.48 | 0.031 | 2.06 | 0.039 | 6.39 | 0.009 | 11.420000076293945
18.00292 | 690.758 | 54.87092 | 0.9933333 | 191.1688 | 0.445475 | 5.166258 | 8.306942 | 2.59 | -5.0229 | -4.835075 | -4.899942 | -4.448892 | -4.83955 | -4.822583 | 1174.181 | 61.13254 | 175.8028 | 145.961 | 190.648 | 212.1035 | 204.4591 | 204.2106 | 208.4988 | 197.7581 | 183.1524 | 0.7895667 | 1.603817 | 0.79 | 54.23 | 7.41 | 2.13 | 0.47 | 0.033 | 1.9 | 0.043 | 6.57 | 0.01 | 7.829999923706055
17.96685 | 677.658 | 45.941 | 1 | 208.0868 | 1.15035 | 5.774375 | 8.288767 | 2.54 | -4.714825 | -4.526375 | -4.581833 | -4.141025 | -4.537717 | -4.509925 | 1172.081 | 61.94522 | 188.5051 | 156.0351 | 206.6197 | 227.8492 | 230.2712 | 230.3812 | 241.3986 | 226.6549 | 206.2618 | 0.7864667 | 1.605208 | 0.88 | 53.44 | 8.27 | 2.1 | 0.51 | 0.03 | 1.69 | 0.049 | 7.41 | 0.01 | 4.900000095367432
17.76466 | 699.2813 | 59.70692 | 1 | 224.0952 | 1.224033 | 6.608117 | 8.031175 | 2.54 | -5.002408 | -4.810617 | -4.872033 | -4.410117 | -4.804367 | -4.796308 | 1220.853 | 65.3185 | 169.3909 | 139.5008 | 179.1723 | 194.4986 | 203.1166 | 204.4909 | 227.7958 | 214.182 | 203.2333 | 0.865875 | 1.767867 | 0.81 | 53.72 | 7.41 | 1.99 | 0.55 | 0.029 | 1.63 | 0.043 | 7.48 | 0.011 | 5.550000190734863
17.98724 | 691.8023 | 47.90476 | 1 | 225.6382 | 1.3554 | 6.688367 | 7.974358 | 2.62 | -5.2116 | -5.004217 | -5.069758 | -4.613108 | -5.000658 | -4.9896 | 1151.305 | 63.93751 | 152.4325 | 127.681 | 162.7305 | 175.695 | 185.743 | 183.8283 | 206.5151 | 196.0254 | 185.9673 | 0.9020583 | 1.767033 | 0.86 | 53.65 | 6.18 | 1.98 | 0.51 | 0.03 | 1.88 | 0.054 | 6.78 | 0.012 | 9.039999961853027
17.76971 | 710.9159 | 55.06257 | 0 | 227.982 | 1.441392 | 6.511825 | 7.761367 | 2.71 | -5.291908 | -5.077383 | -5.149567 | -4.680908 | -5.067717 | -5.063417 | 1095.052 | 55.43088 | 159.6843 | 131.9741 | 166.477 | 176.4587 | 174.8778 | 172.9856 | 187.0148 | 181.8502 | 174.3105 | 0.9400917 | 1.848383 | 0.83 | 51.77 | 5.61 | 2.71 | 0.71 | 0.03 | 2.23 | 0.087 | 6.74 | 0.013 | 11.739999771118164
18.00218 | 690.3685 | 70.65505 | 1 | 208.0895 | 1.3198 | 6.340675 | 8.432258 | 2.71 | -5.326108 | -5.121542 | -5.182458 | -4.741508 | -5.126133 | -5.1021 | 1253.803 | 57.03424 | 163.905 | 132.8166 | 170.8531 | 182.8513 | 178.3802 | 176.4105 | 186.7796 | 178.5368 | 169.6746 | 0.7871 | 1.589233 | 0.75 | 52.29 | 7.41 | 2.78 | 0.6 | 0.027 | 1.99 | 0.052 | 7.3 | 0.011 | 9.0600004196167
19.69689 | 656.649 | 100.8126 | 0.3994333 | 144.316 | 0.7923084 | 5.575217 | 6.863067 | 2.54 | -3.770883 | -3.628517 | -3.669983 | -3.225358 | -3.652483 | -3.605325 | 1067.417 | 53.73987 | 166.8775 | 138.5489 | 191.8033 | 208.163 | 193.6378 | 201.517 | 204.2505 | 175.7812 | 168.6741 | 0.6201167 | 1.188267 | 0.83 | 52.72 | 7.77 | 2.55 | 0.58 | 0.032 | 1.76 | 0.058 | 7.6 | 0.01 | 7.46999979019165
17.94284 | 677.0067 | 61.58302 | 0.9877667 | 207.2063 | 1.132425 | 7.69055 | 8.28565 | 2.54 | -5.039858 | -4.841342 | -4.900475 | -4.475775 | -4.843042 | -4.814583 | 1173.621 | 58.07321 | 158.2982 | 131.1014 | 165.8757 | 179.4195 | 179.2162 | 178.7734 | 190.7365 | 180.2018 | 169.1227 | 0.79685 | 1.591058 | 0.85 | 52.6 | 6.69 | 2.69 | 0.65 | 0.029 | 1.8 | 0.07 | 7.57 | 0.01 | 10.630000114440918
18.06677 | 711.2163 | 52.73182 | 0.61055 | 143.4475 | 1.195033 | 4.055408 | 8.44315 | 3.08 | -5.342308 | -5.134967 | -5.212083 | -4.769067 | -5.1153 | -5.116692 | 1104.654 | 52.22542 | 145.5612 | 114.7163 | 152.2534 | 171.0485 | 165.1693 | 160.8146 | 171.6574 | 155.6899 | 145.1944 | 0.587125 | 1.16775 | 0.79 | 52.56 | 5.54 | 2.63 | 0.43 | 0.032 | 2.26 | 0.06 | 6.49 | 0.013 | 9.300000190734863
18.25289 | 703.6997 | 66.72549 | 1 | 245.8027 | 2.189458 | 7.396542 | 8.579475 | 3.15 | -5.884592 | -5.646625 | -5.732242 | -5.263975 | -5.639067 | -5.63445 | 1084.937 | 45.57649 | 137.8749 | 116.5316 | 148.5581 | 158.0719 | 165.4133 | 155.5629 | 172.441 | 152.5314 | 143.0911 | 0.9774583 | 1.940017 | 0.86 | 52.37 | 7.48 | 2.33 | 0.38 | 0.036 | 1.68 | 0.066 | 8.39 | 0.01 | 15.319999694824219
17.98704 | 715.5958 | 75.36992 | 1 | 246.7484 | 2.170158 | 6.398675 | 8.517608 | 3.15 | -5.477 | -5.23275 | -5.318075 | -4.828933 | -5.1773 | -5.230558 | 1110.767 | 48.50716 | 141.1276 | 123.0514 | 153.3098 | 168.85 | 181.2547 | 186.7081 | 202.2061 | 189.3126 | 171.3233 | 0.9131 | 1.87855 | 0.94 | 52.77 | 6.76 | 2.56 | 0.32 | 0.035 | 1.73 | 0.058 | 7.76 | 0.012 | 15.09000015258789
20.30087 | 802.7141 | 325.9325 | 0.1594333 | 100.3586 | 0.8751667 | 1.905142 | 5.391408 | 3.15 | -3.219858 | -2.959983 | -3.206483 | -2.514858 | -2.899017 | -2.979383 | 502.5632 | 62.85653 | 135.0989 | 103.7482 | 141.8566 | 139.5165 | 120.1007 | 117.6532 | 110.0232 | 81.24402 | 76.96808 | 0.17465 | 0.2980917 | 0.87 | 52.73 | 7.91 | 2.45 | 0.39 | 0.035 | 1.8 | 0.062 | 7.45 | 0.008 | 9.829999923706055
18.13541 | 724.4756 | 71.21527 | 0.5283333 | 246.3259 | 2.147958 | 6.856625 | 8.616942 | 3.15 | -5.524808 | -5.300358 | -5.380158 | -4.891467 | -5.286308 | -5.291833 | 1139.822 | 53.40269 | 143.2257 | 126.3249 | 157.484 | 171.7033 | 174.1539 | 168.6664 | 185.6817 | 172.3931 | 163.646 | 0.9349833 | 1.890742 | 0.84 | 52.99 | 8.49 | 2.51 | 0.44 | 0.038 | 1.83 | 0.047 | 7.28 | 0.01 | 10.859999656677246
17.89188 | 726.6926 | 68.43152 | 1 | 246.6121 | 2.127175 | 6.372608 | 8.524158 | 3.15 | -5.510392 | -5.294758 | -5.362492 | -4.892792 | -5.27785 | -5.286617 | 1190.145 | 53.94257 | 149.5683 | 129.9711 | 163.793 | 183.8324 | 186.6438 | 193.8104 | 208.2884 | 194.871 | 175.2141 | 0.969375 | 1.9126 | 0.91 | 52.7 | 6.26 | 2.39 | 0.31 | 0.03 | 1.71 | 0.058 | 7.82 | 0.01 | 2.7799999713897705
18.02913 | 730.5562 | 54.4468 | 1 | 205.4205 | 2.150358 | 5.374758 | 7.926992 | 3.15 | -5.572783 | -5.363983 | -5.419417 | -4.958442 | -5.337475 | -5.350892 | 1196.608 | 49.85376 | 149.6676 | 125.5317 | 158.5079 | 171.3814 | 173.8342 | 165.086 | 181.7903 | 165.6616 | 160.0333 | 0.872425 | 1.680308 | 0.84 | 53.72 | 10.36 | 2.37 | 0.44 | 0.036 | 2.1 | 0.052 | 6.27 | 0.009 | 12.029999732971191
18.02289 | 705.3321 | 51.7074 | 0.9877667 | 246.0705 | 2.195608 | 6.728333 | 8.235533 | 3.15 | -6.143558 | -5.910192 | -5.985542 | -5.536867 | -5.858875 | -5.892783 | 1195.153 | 46.54262 | 148.9552 | 120.2291 | 157.4453 | 172.8812 | 169.5774 | 166.1802 | 173.1284 | 160.9601 | 149.3535 | 0.9861083 | 1.833233 | 0.88 | 52.73 | 8.77 | 2.61 | 0.41 | 0.04 | 1.75 | 0.052 | 7.66 | 0.009 | 4.519999980926514
18.01031 | 717.8878 | 48.97409 | 1 | 248.0739 | 2.236125 | 7.278233 | 8.42475 | 3.15 | -5.31265 | -5.0996 | -5.1722 | -4.7057 | -5.096592 | -5.086608 | 1139.154 | 48.85033 | 151.2238 | 129.2516 | 164.9796 | 178.4702 | 177.6012 | 167.4069 | 177.1632 | 164.7017 | 157.4926 | 0.9430167 | 1.881758 | 0.85 | 54.38 | 10.29 | 2.41 | 0.43 | 0.032 | 1.96 | 0.027 | 6.33 | 0.008 | 9.850000381469727
17.95173 | 690.1277 | 34.75322 | 0.7177667 | 247.7727 | 2.279 | 7.761942 | 8.438233 | 3.23 | -5.624258 | -5.403075 | -5.470592 | -5.035583 | -5.401408 | -5.383692 | 1216.491 | 49.5035 | 156.9395 | 128.4651 | 163.0491 | 170.6924 | 170.3285 | 161.0955 | 174.999 | 159.3671 | 153.8239 | 0.9834333 | 1.877817 | 0.88 | 54.06 | 9.28 | 2.2 | 0.44 | 0.032 | 1.71 | 0.021 | 7.16 | 0.009 | 7.260000228881836
18.06302 | 708.8579 | 51.60982 | 1 | 249.2662 | 2.185967 | 6.84025 | 8.517575 | 3.1 | -5.227133 | -5.015783 | -5.08535 | -4.612625 | -5.0165 | -5.007017 | 1188.859375 | 52.18028 | 149.8958 | 133.0142 | 165.2567 | 181.4263 | 182.4026 | 179.0262 | 191.495 | 182.0133 | 161.7798 | 0.9028333 | 1.848592 | 0.82 | 53.59 | 8.35 | 2.4 | 0.44 | 0.031 | 2.01 | 0.034 | 6.45 | 0.009 | 8.399999618530273
18.17792 | 657.6063 | 39.95823 | 0 | 208.2673 | 1.83505 | 6.854175 | 8.228983 | 3.1 | -4.882725 | -4.7144 | -4.758208 | -4.369258 | -4.719875 | -4.677392 | 1264.072 | 54.50943 | 159.6754 | 132.5072 | 168.5802 | 180.6271 | 176.4171 | 168.6656 | 178.7861 | 163.812 | 156.2468 | 0.7969167 | 1.614858 | 0.82 | 53.59 | 8.35 | 2.4 | 0.44 | 0.031 | 2.01 | 0.034 | 6.45 | 0.009 | 10.34000015258789
18.77908 | 691.594 | 79.85638 | 0 | 95.78572 | 0.6601167 | 3.15075 | 5.180017 | 3.14 | -4.517683 | -4.3529 | -4.400133 | -3.969967 | -4.34935 | -4.322142 | 1137.268 | 59.88663 | 177.5812 | 150.6972 | 196.1261 | 218.7588 | 214.4158 | 217.1595 | 224.5207 | 197.6582 | 176.8254 | 0.5531083 | 1.14055 | 0.82 | 53.96 | 8.06 | 2.47 | 0.44 | 0.032 | 1.82 | 0.036 | 6.97 | 0.008 | 6.940000057220459
18.78187 | 602.872 | 76.08199 | 1 | 148.0107 | 1.067208 | 4.6242 | 7.95635 | 3.13 | -3.496683 | -3.395525 | -3.408242 | -3.074517 | -3.403883 | -3.343117 | 1233.147 | 49.2493 | 186.6495 | 154.9493 | 204.8825 | 219.3494 | 204.1896 | 198.5075 | 197.3804 | 176.1543 | 157.7541 | 0.5766917 | 1.145975 | 0.88 | 54.92 | 6.91 | 1.79 | 0.38 | 0.036 | 1.65 | 0.02 | 6.86 | 0.006 | 8.279999732971191
18.34372 | 700.9993 | 97.17503 | 1 | 205.9255 | 1.476625 | 5.863842 | 8.100642 | 3.13 | -4.870533 | -4.676083 | -4.746475 | -4.295075 | -4.671992 | -4.6512 | 1181.028 | 60.51776 | 190.5745 | 164.6411 | 209.0147 | 217.9268 | 218.621 | 202.002 | 216.4746 | 191.5574 | 175.119 | 0.7208667 | 1.5403 | 0.91 | 54.73 | 7.7 | 1.79 | 0.43 | 0.038 | 1.67 | 0.027 | 6.84 | 0.009 | 10.930000305175781
18.60252 | 722.0452 | 98.02168 | 0.9338667 | 228.7873 | 1.611442 | 7.006625 | 7.9639 | 3.13 | -5.008483 | -4.817817 | -4.886808 | -4.40835 | -4.805217 | -4.801583 | 1209.847 | 57.88564 | 151.8908 | 131.4381 | 163.2975 | 172.331 | 178.1072 | 165.8682 | 182.7571 | 165.1552 | 158.6132 | 0.79895 | 1.647675 | 0.94 | 54.51 | 8.27 | 1.98 | 0.45 | 0.043 | 1.57 | 0.027 | 7.26 | 0.006 | 10.100000381469727
18.13985 | 723.1769 | 68.22662 | 1 | 227.5761 | 1.751617 | 5.788367 | 6.302733 | 3.13 | -5.505225 | -5.300533 | -5.351117 | -4.915708 | -5.310258 | -5.276483 | 1190.192 | 54.37057 | 147.6372 | 128.6206 | 160.3516 | 180.3667 | 190.2294 | 189.929 | 214.0884 | 199.4861 | 183.5348 | 0.8595667 | 1.727408 | 1.02 | 53.36 | 6.55 | 2.31 | 0.34 | 0.055 | 1.84 | 0.041 | 6.99 | 0.007 | 8.380000114440918
18.23013 | 729.8018 | 66.00525 | 0 | 227.9051 | 1.765458 | 5.619567 | 5.913542 | 3.13 | -5.457008 | -5.244992 | -5.30975 | -4.853517 | -5.22585 | -5.230575 | 1238.565 | 56.41231 | 174.5957 | 154.1119 | 189.4217 | 201.6737 | 205.3869 | 199.2966 | 216.3754 | 200.8181 | 185.2815 | 0.8594917 | 1.720767 | 1 | 53.78 | 7.77 | 2.17 | 0.34 | 0.045 | 1.71 | 0.026 | 7.11 | 0.007 | 9.489999771118164
18.38503 | 699.7235 | 126.7713 | 1 | 113.416 | 0.7836833 | 3.284783 | 7.04275 | 3.01 | -4.30205 | -4.155825 | -4.1981 | -3.75925 | -4.169908 | -4.137742 | 1001.855 | 50.59862 | 185.8957 | 181.1314 | 215.9701 | 214.9434 | 213.7219 | 214.0447 | 224.0269 | 193.2058 | 177.7345 | 0.4025667 | 0.826825 | 1 | 53.78 | 7.41 | 2.07 | 0.37 | 0.04 | 1.8 | 0.032 | 6.68 | 0.008 | 2.859999895095825
18.95708 | 717.6507 | 115.4135 | 0.4888667 | 218.8673 | 1.4308 | 7.376842 | 7.662983 | 2.85 | -5.21325 | -5.041858 | -5.079775 | -4.654808 | -5.080092 | -5.0232 | 1329.678 | 51.22135 | 159.4561 | 146.4497 | 175.247 | 190.5546 | 199.4436 | 200.513 | 216.2813 | 195.2324 | 179.8123 | 0.6957 | 1.429092 | 1.1 | 53.31 | 8.56 | 1.86 | 0.55 | 0.049 | 1.59 | 0.049 | 7.63 | 0.01 | 9.380000114440918
18.0414 | 710.0018 | 120.9086 | 0.1961 | 227.8759 | 1.419717 | 5.279483 | 8.063917 | 2.85 | -5.3142 | -5.122608 | -5.170533 | -4.739625 | -5.136767 | -5.095042 | 1181.925 | 56.19058 | 137.9645 | 125.5611 | 159.3424 | 181.0958 | 193.8058 | 196.6669 | 222.4806 | 208.7723 | 191.1126 | 0.866725 | 1.725442 | 1 | 53.72 | 6.7 | 2.08 | 0.5 | 0.04 | 1.72 | 0.047 | 7.09 | 0.01 | 8.09000015258789
18.09317 | 710.4518 | 112.1153 | 0 | 227.5419 | 1.401692 | 5.798467 | 8.149708 | 2.85 | -5.342508 | -5.15545 | -5.203875 | -4.763917 | -5.148933 | -5.125283 | 1148.451 | 55.8416 | 136.6746 | 134.8784 | 176.0671 | 195.5204 | 214.2276 | 208.7234 | 234.8293 | 215.979 | 193.4562 | 0.8894 | 1.789142 | 1.06 | 53.06 | 6.55 | 2.38 | 0.51 | 0.049 | 1.75 | 0.047 | 7.32 | 0.011 | 8.930000305175781
18.12647 | 718.3593 | 99.63433 | 0.9233167 | 224.2392 | 1.411075 | 5.913275 | 7.869092 | 2.85 | -5.672608 | -5.475358 | -5.520883 | -5.097383 | -5.46905 | -5.444392 | 1230.158 | 58.11669 | 138.6834 | 123.9852 | 152.2245 | 167.4786 | 173.3474 | 169.8295 | 193.6724 | 178.6441 | 171.584 | 0.905725 | 1.763208 | 1.04 | 53.51 | 6.69 | 2.17 | 0.51 | 0.045 | 1.72 | 0.051 | 7.26 | 0.01 | 11.84000015258789
17.86205 | 697.4438 | 103.2271 | 1 | 224.4579 | 1.607167 | 7.449292 | 7.435258 | 3.01 | -5.586692 | -5.395375 | -5.436425 | -5.001025 | -5.394717 | -5.358767 | 1201.275 | 58.61788 | 136.8142 | 131.2361 | 169.0509 | 192.7879 | 199.3525 | 194.5073 | 215.9631 | 197.6013 | 178.3056 | 0.9026 | 1.773142 | 1.12 | 52.82 | 4.68 | 2.46 | 0.47 | 0.04 | 1.79 | 0.078 | 7.2 | 0.011 | 15.210000038146973
18.04062 | 710.4688 | 65.2111 | 0 | 207.8798 | 1.545208 | 6.151408 | 7.687958 | 3.1 | -5.5415 | -5.349133 | -5.38755 | -4.963958 | -5.32925 | -5.3192 | 1209.128 | 54.7508 | 145.7911 | 133.3028 | 161.0167 | 172.4996 | 173.2449 | 164.7041 | 181.0007 | 164.9722 | 158.3423 | 0.8382333 | 1.626333 | 1.09 | 52.28 | 5.61 | 2.41 | 0.55 | 0.038 | 1.6 | 0.064 | 8.3 | 0.01 | 9.960000038146973
17.96656 | 711.621 | 71.49729 | 0.58665 | 227.2893 | 1.696158 | 7.189475 | 8.041167 | 3.1 | -5.559108 | -5.361883 | -5.4073 | -4.979725 | -5.350992 | -5.331708 | 1168.162 | 54.33279 | 133.7722 | 120.1109 | 148.6183 | 164.6988 | 170.8162 | 170.8548 | 192.7901 | 183.7454 | 177.3706 | 0.9044333 | 1.755383 | 1.06 | 52.48 | 7.91 | 2.29 | 0.49 | 0.051 | 1.77 | 0.045 | 7.49 | 0.01 | 5.489999771118164
17.87287 | 714.6646 | 89.55872 | 1 | 225.912 | 1.669908 | 7.309225 | 8.111267 | 3.1 | -5.565017 | -5.370783 | -5.412533 | -4.988283 | -5.368408 | -5.3399 | 1198.731 | 54.8051 | 144.0549 | 129.3342 | 158.5763 | 168.9813 | 162.3029 | 158.8707 | 167.6536 | 163.8415 | 156.3792 | 0.8866917 | 1.753408 | 1 | 52.89 | 6.62 | 2.2 | 0.47 | 0.038 | 1.87 | 0.049 | 7.08 | 0.01 | 6.989999771118164
17.82415 | 715.4946 | 78.12846 | 1 | 226.0215 | 1.6922 | 7.459675 | 8.151758 | 3.1 | -5.538792 | -5.353383 | -5.385758 | -4.972825 | -5.351233 | -5.325317 | 1229.236 | 50.77797 | 144.4755 | 125.003 | 156.1761 | 167.9741 | 163.4306 | 159.533 | 171.5621 | 161.6852 | 153.6265 | 0.9381333 | 1.8277 | 1.04 | 52.7 | 7.2 | 2.32 | 0.43 | 0.036 | 1.79 | 0.068 | 7.28 | 0.009 | 5.789999961853027
18.35374 | 695.1628 | 52.78748 | 0.9644333 | 188.706 | 1.436008 | 5.9938 | 8.200708 | 3.1 | -5.184567 | -5.028167 | -5.049742 | -4.67075 | -5.028833 | -4.991108 | 1205.566 | 50.33354 | 136.2365 | 120.352 | 141.7781 | 147.8962 | 142.4791 | 140.7888 | 151.8721 | 144.1788 | 143.6966 | 0.7749667 | 1.454225 | 0.87 | 53.22 | 0 | 2.34 | 0.47 | 0.039 | 1.98 | 0.025 | 6.63 | 0.009 | 10.34000015258789
18.05899 | 725.6013 | 58.07112 | 1 | 227.9322 | 1.705392 | 7.407342 | 8.282033 | 3.1 | -5.492817 | -5.316125 | -5.351283 | -4.929458 | -5.307608 | -5.29055 | 1184.212 | 45.12797 | 140.3316 | 124.9479 | 148.3068 | 157.0882 | 154.1426 | 152.5747 | 163.596 | 156.3476 | 145.0613 | 0.8917333 | 1.688283 | 0.93 | 53.07 | 7.91 | 2.2 | 0.44 | 0.038 | 1.89 | 0.042 | 6.93 | 0.009 | 15.039999961853027
7.934908 | 696.8286 | 27.24175 | 1 | 187.8125 | 1.390342 | 5.266383 | 7.794325 | 3.1 | -4.897825 | -4.745667 | -4.775117 | -4.368583 | -4.701567 | -4.718108 | 1137.894 | 54.59507 | 148.4945 | 136.2089 | 166.9081 | 188.3633 | 191.9607 | 202.3641 | 223.9936 | 201.3027 | 185.5519 | 0.75835 | 1.489617 | 0.93 | 52.69 | 8.49 | 2.12 | 0.5 | 0.041 | 1.8 | 0.031 | 7.45 | 0.009 | 10.0600004196167
18.14689 | 693.7834 | 75.00578 | 0.9216667 | 208.055 | 1.562008 | 5.620167 | 7.585025 | 3.1 | -5.008 | -4.861275 | -4.8848 | -4.5071 | -4.81145 | -4.828208 | 1172.148 | 49.73266 | 134.7775 | 118.3678 | 147.7493 | 161.5099 | 165.6355 | 167.215 | 195.474 | 176.5201 | 172.1367 | 0.8949917 | 1.729125 | 0.9 | 51.86 | 8.2 | 2.37 | 0.45 | 0.039 | 2.28 | 0.06 | 6.61 | 0.01 | 11.149999618530273
17.87241 | 696.8166 | 75.7292 | 0 | 228.5082 | 1.698067 | 6.172567 | 7.218883 | 3.1 | -5.303933 | -5.149275 | -5.17115 | -4.8005 | -5.13105 | -5.123233 | 1263.028 | 43.49046 | 137.7801 | 118.8221 | 148.3247 | 162.0378 | 154.8532 | 158.3409 | 171.7675 | 167.6235 | 157.0113 | 0.917075 | 1.822083 | 0.95 | 51.39 | 6.84 | 2.48 | 0.46 | 0.04 | 2.11 | 0.071 | 7.15 | 0.026 | 8.800000190734863
17.645 | 679.0945 | 79.29398 | 1 | 228.1416 | 1.704658 | 6.527958 | 7.814092 | 3.1 | -5.287625 | -5.142367 | -5.158367 | -4.795942 | -5.087508 | -5.112408 | 1205.439 | 42.47199 | 146.0305 | 127.3905 | 157.1259 | 168.1893 | 158.4329 | 156.7518 | 167.715 | 160.3065 | 151.5089 | 0.897525 | 1.734017 | 0.91 | 52.18 | 6.91 | 2.38 | 0.33 | 0.037 | 1.99 | 0.05 | 7.22 | 0.01 | 9.390000343322754
17.79161 | 730.3758 | 101.1553 | 1 | 228.6424 | 1.651458 | 6.585817 | 8.135 | 3.05 | -5.559842 | -5.38955 | -5.419542 | -5.013492 | -5.3717 | -5.369308 | 1210.497 | 44.99142 | 147.7995 | 126.2227 | 156.646 | 167.2556 | 164.0153 | 161.2037 | 181.2818 | 171.3353 | 163.714 | 0.9209333 | 1.7902 | 0.92 | 52.49 | 5.9 | 2.19 | 0.42 | 0.042 | 1.8 | 0.038 | 7.48 | 0.01 | 10.130000114440918
20.2869 | 283.7409 | 133.0982 | 0 | 0 | 0 | -0.01810833 | 4.911292 | 3.05 | -0.2594167 | -0.3405333 | -0.2570333 | -0.1641 | -0.3608667 | -0.2211 | 679.4085 | 33.74554 | 129.3023 | 99.69571 | 172.0015 | 170.464 | 137.1945 | 150.931 | 150.0842 | 149.0918 | 106.6356 | 0 | 0.02743333 | 0.82 | 53.69 | 7.26 | 2.19 | 0.44 | 0.034 | 1.79 | 0.033 | 7.11 | 0.007 | 15.899999618530273
17.8007 | 710.8565 | 49.04512 | 0 | 225.8437 | 1.637208 | 5.414283 | 7.898292 | 3.05 | -5.436775 | -5.2817 | -5.303558 | -4.89785 | -5.267067 | -5.266875 | 1216.203 | 46.33972 | 160.4317 | 134.1936 | 167.4417 | 176.5055 | 169.5568 | 168.5646 | 186.7969 | 173.4721 | 161.5879 | 0.7606917 | 1.528158 | 0.8 | 54 | 8.63 | 1.95 | 0.44 | 0.035 | 1.88 | 0.018 | 6.72 | 0.007 | 8.510000228881836
17.96367 | 736.4279 | 88.36334 | 1 | 226.0929 | 1.44405 | 5.920617 | 7.9783 | 2.87 | -5.582642 | -5.405742 | -5.440842 | -5.0355 | -5.3261 | -5.393483 | 1155.525 | 43.53851 | 154.0254 | 130.6656 | 163.7338 | 179.8853 | 164.9466 | 169.2166 | 176.8935 | 167.8224 | 157.8309 | 0.9489083 | 1.751017 | 0.85 | 53.41 | 8.27 | 2.01 | 0.42 | 0.04 | 1.76 | 0.023 | 7.32 | 0.008 | 11.069999694824219
18.01036 | 716.8194 | 87.20954 | 1 | 207.8572 | 1.316217 | 5.237692 | 8.164592 | 2.87 | -5.437617 | -5.262717 | -5.2997 | -4.902567 | -5.183258 | -5.243725 | 1202.153 | 47.55668 | 148.7416 | 127.5853 | 158.9641 | 170.7034 | 160.943 | 161.9908 | 176.977 | 165.8709 | 165.383 | 0.84245 | 1.625817 | 0.82 | 53.35 | 8.49 | 2.04 | 0.38 | 0.037 | 1.71 | 0.017 | 7.6 | 0.008 | 12.699999809265137
18.15653 | 734.0837 | 119.1491 | 0.3383167 | 187.6735 | 1.188775 | 6.09475 | 7.912983 | 2.87 | -4.444317 | -4.299992 | -4.324992 | -3.878133 | -4.28285 | -4.291925 | 1215.815 | 53.645 | 176.8539 | 158.4303 | 210.2001 | 232.6961 | 209.1502 | 214.411 | 220.2228 | 202.4788 | 180.587 | 0.74055 | 1.532942 | 0.77 | 53.78 | 6.62 | 1.86 | 0.37 | 0.032 | 1.75 | 0.026 | 7.26 | 0.009 | 11.739999771118164
18.77063 | 600.6583 | 177.0353 | 0 | 112.4922 | 0.8787 | 3.347433 | 7.558292 | 3.19 | -2.98905 | -2.950858 | -2.935733 | -2.606317 | -2.970133 | -2.916733 | 1147.671 | 35.70732 | 147.4442 | 116.7115 | 153.4522 | 165.4965 | 150.5644 | 148.459 | 137.2527 | 158.6449 | 140.2855 | 0.3333583 | 0.9139417 | 0.85 | 53.15 | 6.84 | 2.22 | 0.4 | 0.036 | 1.49 | 0.03 | 8.44 | 0.009 | 8.8100004196167
18.24018 | 686.9521 | 120.4908 | 1 | 187.9165 | 1.4961 | 5.256608 | 8.403192 | 3.19 | -4.457967 | -4.318883 | -4.344875 | -3.941317 | -4.303075 | -4.29655 | 1198.679 | 52.54291 | 151.9625 | 143.4768 | 172.1552 | 184.0774 | 178.0502 | 182.4978 | 205.9007 | 191.4963 | 180.9166 | 0.7314417 | 1.489783 | 0.93 | 53.07 | 5.47 | 2.02 | 0.7 | 0.039 | 1.92 | 0.028 | 6.89 | 0.006 | 6.559999942779541
18.27992 | 696.4573 | 131.8745 | 1 | 188.0783 | 1.471083 | 4.849625 | 8.244667 | 3.19 | -4.454542 | -4.329742 | -4.352633 | -3.97145 | -4.3221 | -4.304842 | 1202.623 | 48.86735 | 151.5905 | 139.2771 | 178.9298 | 199.4401 | 195.981 | 204.0832 | 224.7682 | 197.8618 | 182.8309 | 0.7440333 | 1.490625 | 0.96 | 52.53 | 6.91 | 2.05 | 0.57 | 0.041 | 1.66 | 0.029 | 7.84 | 0.005 | 6.699999809265137
18.70452 | 668.8899 | 159.6093 | 0.9127667 | 84.23736 | 0.6610333 | 2.932708 | 6.615858 | 3.19 | -3.851442 | -3.759383 | -3.762058 | -3.43905 | -3.755942 | -3.718808 | 897.5396 | 42.80982 | 143.6482 | 124.0204 | 159.7937 | 174.5065 | 170.6139 | 165.5145 | 168.5484 | 152.2066 | 147.7612 | 0.3186333 | 0.6426167 | 0.98 | 52.59 | 6.91 | 2.18 | 0.52 | 0.044 | 1.89 | 0.038 | 7.18 | 0.005 | 9.020000457763672
18.33553 | 696.1259 | 154.9474 | 0 | 188.3799 | 1.497258 | 6.305192 | 7.824275 | 3.19 | -4.633892 | -4.476783 | -4.508642 | -4.116167 | -4.465317 | -4.433992 | 1191.603 | 54.02966 | 159.4921 | 144.2624 | 187.7864 | 214.5444 | 204.4156 | 217.4794 | 230.8424 | 209.6076 | 188.8991 | 0.72755 | 1.490833 | 0.98 | 52.41 | 5.83 | 1.92 | 0.63 | 0.041 | 1.67 | 0.036 | 7.82 | 0.004 | 5.920000076293945
18.11416 | 650.347 | 145.864 | 1 | 207.9596 | 1.645192 | 6.100883 | 8.067425 | 3.19 | -4.458458 | -4.314117 | -4.344092 | -3.988292 | -4.246167 | -4.275517 | 1195.162 | 48.62258 | 139.4881 | 118.5925 | 154.2512 | 173.6714 | 165.7268 | 171.5664 | 189.5488 | 179.3432 | 170.2208 | 0.8173083 | 1.635475 | 1.02 | 53.73 | 5.83 | 1.43 | 0.68 | 0.038 | 1.54 | 0.045 | 7.51 | 0.012 | 7.019999980926514
18.29884 | 686.7722 | 144.1619 | 0.9944333 | 208.1027 | 1.794292 | 6.245867 | 8.18435 | 3.35 | -5.170983 | -4.998542 | -5.037608 | -4.6591 | -4.963692 | -4.970408 | 1223.799 | 49.61895 | 136.3365 | 119.1407 | 150.9213 | 168.7606 | 157.6757 | 165.7041 | 178.4201 | 173.4715 | 164.9078 | 0.8109667 | 1.596208 | 0.96 | 54.35 | 6.18 | 1.48 | 0.67 | 0.038 | 1.5 | 0.034 | 7.57 | 0.013 | 9.65999984741211
18.05066 | 486.2445 | 34.81677 | 1 | 147.9697 | 1.278167 | 3.80455 | 8.563508 | 3.37 | -2.4232 | -2.401625 | -2.372925 | -2.168433 | -2.416067 | -2.326033 | 1170.43 | 43.18285 | 109.0267 | 96.6353 | 131.2909 | 140.9087 | 130.6516 | 143.5651 | 150.2275 | 144.6662 | 138.5043 | 0.571075 | 1.200792 | 0.94 | 54.57 | 6.55 | 1.51 | 0.48 | 0.036 | 1.7 | 0.019 | 6.76 | 0.008 | 9.520000457763672
18.05695 | 696.7246 | 116.7509 | 1 | 188.0026 | 1.69345 | 5.421925 | 8.378742 | 3.15 | -4.717008 | -4.56165 | -4.601017 | -4.211825 | -4.55495 | -4.532142 | 1215.96 | 49.74272 | 150.076 | 130.9775 | 165.6055 | 177.6867 | 175.0702 | 180.6915 | 203.7151 | 184.0014 | 171.1386 | 0.7468167 | 1.488367 | 0.93 | 51.9 | 5.61 | 2.36 | 0.42 | 0.042 | 2.13 | 0.04 | 6.82 | 0.012 | 7.449999809265137
17.97764 | 695.474 | 112.1839 | 1 | 188.0573 | 1.655517 | 5.251658 | 8.404417 | 3.15 | -4.563567 | -4.40935 | -4.450083 | -4.052225 | -4.393458 | -4.381817 | 1179.176 | 50.86773 | 145.3477 | 128.3481 | 166.2779 | 184.1339 | 181.3731 | 193.7427 | 216.3446 | 196.9652 | 179.1773 | 0.7392 | 1.475642 | 0.93 | 51.9 | 5.61 | 2.36 | 0.42 | 0.042 | 2.13 | 0.04 | 6.82 | 0.012 | 7.449999809265137
18.01679 | 711.577 | 126.5296 | 1 | 204.3771 | 1.940292 | 4.725433 | 8.553408 | 3.25 | -5.071392 | -4.898567 | -4.943717 | -4.541675 | -4.832125 | -4.873292 | 1189.739 | 46.64262 | 135.8833 | 116.4787 | 147.8727 | 158.3353 | 150.8084 | 159.5438 | 180.8064 | 172.3862 | 168.7985 | 0.8204 | 1.599842 | 0.92 | 53.22 | 8.63 | 2.41 | 0.36 | 0.035 | 2.08 | 0.032 | 6.5 | 0.016 | 8.8100004196167
18.06504 | 707.5175 | 150.7458 | 1 | 207.9687 | 2.039692 | 4.345408 | 8.578958 | 3.25 | -5.0038 | -4.829767 | -4.873892 | -4.477175 | -4.815942 | -4.805117 | 1182.45 | 49.43547 | 139.4336 | 117.2614 | 151.4395 | 165.1344 | 154.7601 | 167.4736 | 186.4821 | 177.9066 | 169.5558 | 0.8282167 | 1.622692 | 1.03 | 51.4 | 8.77 | 2.42 | 0.33 | 0.041 | 1.98 | 0.025 | 7.49 | 0.016 | 4.260000228881836
18.16799 | 671.5216 | 104.0771 | 1 | 209.8581 | 1.506233 | 5.182108 | 8.56815 | 2.92 | -5.31935 | -5.137025 | -5.176242 | -4.814708 | -5.107167 | -5.10145 | 1237.546 | 43.96363 | 141.9581 | 119.1576 | 158.7222 | 174.023 | 161.5437 | 168.4575 | 184.2399 | 173.5564 | 167.3521 | 0.807275 | 1.6073 | 0.92 | 54.01 | 9.71 | 2.17 | 0.56 | 0.041 | 1.88 | 0.01 | 6.58 | 0.025 | 8.569999694824219
18.1392 | 685.3129 | 92.73867 | 1 | 202.3731 | 1.249242 | 4.908117 | 8.596408 | 2.67 | -5.162442 | -4.995158 | -5.029183 | -4.65755 | -4.96615 | -4.969317 | 1196.933 | 46.83911 | 141.0078 | 118.5285 | 155.4763 | 168.8246 | 157.0724 | 165.9544 | 180.9165 | 171.8576 | 162.5736 | 0.7862167 | 1.567092 | 0.89 | 53.89 | 10.57 | 2.04 | 0.56 | 0.041 | 1.86 | 0.009 | 6.7 | 0.025 | 6.489999771118164
18.1893 | 675.8851 | 97.37962 | 1 | 223.5438 | 1.227133 | 5.373775 | 8.49485 | 2.66 | -4.377658 | -4.224108 | -4.262192 | -3.876192 | -4.195058 | -4.201617 | 1136.745 | 47.76208 | 117.5598 | 111.3912 | 150.2606 | 178.4633 | 180.5911 | 206.64 | 228.1422 | 218.0086 | 187.8242 | 0.8778167 | 1.732833 | 0.99 | 53.19 | 6.98 | 2.39 | 0.52 | 0.04 | 1.76 | 0.037 | 7.26 | 0.018 | 6.25
18.15228 | 667.1092 | 110.7248 | 0 | 228.3241 | 1.344783 | 4.935258 | 8.552058 | 2.83 | -4.539183 | -4.380892 | -4.419333 | -4.033758 | -4.35255 | -4.354175 | 1140.139 | 45.68787 | 112.041 | 102.5567 | 136.8501 | 154.7597 | 152.4899 | 169.3081 | 193.2209 | 186.485 | 176.7265 | 0.8964333 | 1.76615 | 0.93 | 53.85 | 7.34 | 2.37 | 0.43 | 0.036 | 1.86 | 0.043 | 6.82 | 0.015 | 8.529999732971191
18.18073 | 662.46 | 103.6693 | 1 | 228.0924 | 1.345392 | 5.689175 | 8.577442 | 2.83 | -4.619892 | -4.464208 | -4.500108 | -4.11 | -4.442358 | -4.424675 | 1171.649 | 51.40785 | 98.05308 | 97.56742 | 126.3956 | 151.837 | 159.2864 | 185.1589 | 215.3445 | 211.1536 | 189.2586 | 0.882075 | 1.75645 | 1 | 53.08 | 7.99 | 2.48 | 0.42 | 0.037 | 1.63 | 0.048 | 7.74 | 0.015 | 9.399999618530273
18.36134 | 685.3431 | 93.26267 | 1 | 208.0624 | 1.555992 | 6.474283 | 8.479058 | 3.2 | -4.891992 | -4.733225 | -4.771425 | -4.397383 | -4.744167 | -4.708092 | 1192.081 | 46.05457 | 128.4225 | 112.1345 | 140.7168 | 149.3999 | 141.1087 | 148.3418 | 165.2034 | 155.114 | 147.4257 | 0.8462917 | 1.601258 | 0.93 | 53.91 | 5.47 | 2.49 | 0.5 | 0.041 | 1.72 | 0.051 | 7.15 | 0.018 | 10.779999732971191
18.2894 | 670.0925 | 81.50502 | 1 | 188.2613 | 0 | 4.60355 | 8.416975 | 3.45 | -5.086342 | -4.918092 | -4.958317 | -4.5967 | -4.927067 | -4.89405 | 1131.855 | 42.10928 | 142.2039 | 118.874 | 152.1219 | 161.4014 | 144.6905 | 149.0008 | 157.673 | 148.3907 | 147.8674 | 0.79355 | 1.513367 | 0.93 | 54.39 | 7.34 | 2.14 | 0.26 | 0.036 | 1.6 | 0.028 | 7.29 | 0.011 | 8.15999984741211
18.69122 | 682.3502 | 112.2041 | 1 | 186.239 | 1.603658 | 3.5609 | 8.36615 | 3.36 | -4.699917 | -4.537075 | -4.5871 | -4.199892 | -4.540825 | -4.513533 | 1046.614 | 45.22086 | 150.9011 | 131.1827 | 168.5118 | 185.9811 | 172.464 | 186.8544 | 195.0349 | 174.1057 | 163.6405 | 0.707325 | 1.379967 | 0.99 | 53.43 | 10.51 | 2.23 | 0.27 | 0.036 | 1.64 | 0.021 | 7.51 | 0.014 | 11.109999656677246
18.31444 | 679.7766 | 131.4973 | 1 | 208.1312 | 1.732242 | 5.14395 | 8.608467 | 3.36 | -5.284592 | -5.096167 | -5.152742 | -4.765425 | -5.088008 | -5.069817 | 1074.723 | 47.83649 | 142.6288 | 115.1524 | 149.497 | 161.9033 | 143.9364 | 147.5903 | 152.6587 | 148.9106 | 146.9021 | 0.829375 | 1.632292 | 0.95 | 53.83 | 8.77 | 2.33 | 0.28 | 0.037 | 1.67 | 0.028 | 7.2 | 0.012 | 5.650000095367432
18.95227 | 685.1101 | 147.3026 | 0 | 207.7435 | 1.715917 | 3.894983 | 8.417475 | 3.36 | -5.133 | -4.959742 | -5.006817 | -4.632775 | -4.960642 | -4.935458 | 1096.296 | 41.39894 | 132.1925 | 113.7215 | 143.6245 | 157.054 | 146.2418 | 155.8791 | 165.6607 | 158.9966 | 153.2061 | 0.8085 | 1.600108 | 0.93 | 54.22 | 9.14 | 2.13 | 0.26 | 0.038 | 1.77 | 0.013 | 6.8 | 0.012 | 3.759999990463257
18.34398 | 673.1513 | 94.06601 | 0 | 207.6658 | 1.707917 | 5.231317 | 8.307633 | 3.36 | -4.973558 | -4.793742 | -4.847 | -4.446308 | -4.760833 | -4.765683 | 1099.507 | 47.77727 | 146.4437 | 124.9092 | 157.9212 | 167.8812 | 158.4136 | 168.3907 | 186.281 | 180.2792 | 171.4503 | 0.8289333 | 1.571358 | 1 | 54.52 | 8.41 | 2.07 | 0.25 | 0.04 | 1.61 | 0.015 | 7.12 | 0.012 | 10.869999885559082
18.32395 | 648.5626 | 81.66439 | 0 | 208.0322 | 1.685942 | 4.925567 | 8.306175 | 3.36 | -4.664317 | -4.518333 | -4.550233 | -4.187183 | -4.498925 | -4.481558 | 1221.341 | 44.70338 | 135.656 | 120.077 | 153.9959 | 168.8041 | 153.2043 | 157.333 | 167.286 | 158.1147 | 153.8193 | 0.7302833 | 1.542475 | 0.93 | 54.27 | 7.77 | 1.53 | 0.4 | 0.037 | 1.39 | 0.031 | 8.02 | 0.01 | 8.479999542236328
18.14641 | 693.5665 | 71.70483 | 0 | 174.186 | 1.584125 | 4.248833 | 7.9618 | 3.34 | -4.92105 | -4.734325 | -4.790017 | -4.369792 | -4.730508 | -4.714817 | 1187.637 | 48.39838 | 145.9294 | 130.7421 | 160.4143 | 172.7867 | 164.2091 | 176.6158 | 191.0099 | 184.9787 | 171.4217 | 0.7731417 | 1.514675 | 0.85 | 53.3 | 8.35 | 2.56 | 0.4 | 0.043 | 2.21 | 0.037 | 5.98 | 0.009 | 4.289999961853027
18.08892 | 719.3696 | 78.61237 | 1 | 227.4148 | 1.833858 | 5.275725 | 7.995958 | 3.34 | -5.227408 | -5.034983 | -5.094675 | -4.662892 | -5.032258 | -5.01805 | 1178.864 | 47.68982 | 132.6123 | 118.7576 | 148.849 | 163.2764 | 151.2881 | 154.3003 | 161.5234 | 156.123 | 148.241 | 0.9048083 | 1.722475 | 0.92 | 53.42 | 8.64 | 2.28 | 0.34 | 0.037 | 1.89 | 0.04 | 7.03 | 0.009 | 8.029999732971191
18.25066 | 711.605 | 112.8892 | 1 | 221.9868 | 1.854908 | 6.95115 | 8.0756 | 3.42 | -5.249225 | -5.062708 | -5.120283 | -4.69325 | -5.06375 | -5.0403 | 1146.377 | 46.3202 | 123.9727 | 114.4072 | 143.9859 | 157.7602 | 150.4937 | 154.7566 | 169.2662 | 159.5557 | 143.7805 | 0.9184417 | 1.772933 | 0.97 | 51.77 | 7.26 | 2.64 | 0.61 | 0.038 | 1.99 | 0.064 | 7.38 | 0.008 | 8.84000015258789
18.22511 | 727.2565 | 123.6982 | 1 | 227.7367 | 1.977217 | 5.8006 | 7.940842 | 3.42 | -5.432167 | -5.21395 | -5.280692 | -4.827008 | -5.169192 | -5.202958 | 1138.233 | 44.09985 | 133.608 | 121.9506 | 146.5381 | 157.7432 | 149.2318 | 151.2234 | 162.7191 | 154.2482 | 142.3878 | 0.8739667 | 1.740258 | 0.94 | 51.78 | 6.62 | 2.48 | 0.6 | 0.037 | 1.93 | 0.064 | 7.43 | 0.009 | 13.789999961853027
20.58017 | 294.461 | 238.874 | 1 | 0 | 0 | -0.01776667 | 5.05 | 3.29 | -0.155025 | -0.221825 | -0.144875 | -0.02766667 | -0.24425 | -0.0998 | 423.7904 | 76.67052 | 119.7657 | 77.30853 | 98.94457 | 94.94855 | 89.7707 | 75.56198 | 49.86091 | 55.64672 | 69.2805 | 0.009658333 | 0.02801667 | 0.91 | 53.15 | 7.7 | 2.42 | 0.62 | 0.038 | 1.7 | 0.047 | 7.48 | 0.008 | 5.710000038146973
18.24885 | 662.2893 | 72.46673 | 0 | 140.6241 | 1.150133 | 3.359433 | 7.192675 | 3.29 | -4.39805 | -4.249192 | -4.279783 | -3.910317 | -4.2605 | -4.219075 | 1204.717 | 48.13441 | 140.8189 | 124.2016 | 148.3695 | 159.3754 | 144.4447 | 151.9709 | 159.9603 | 154.1057 | 148.941 | 0.5471417 | 1.087617 | 0.94 | 52.54 | 8.13 | 2.67 | 0.63 | 0.038 | 1.89 | 0.044 | 7.26 | 0.008 | 8.260000228881836
18.57069 | 687.2557 | 285.4438 | 0 | 183.1045 | 1.509733 | 5.923358 | 8.043392 | 3.29 | -4.551242 | -4.38045 | -4.437367 | -4.030192 | -4.390975 | -4.357075 | 1118.886 | 46.26055 | 143.6017 | 126.3594 | 162.5268 | 183.5557 | 174.1615 | 183.3561 | 192.7198 | 170.8703 | 151.7176 | 0.6870417 | 1.41185 | 0.97 | 54.44 | 7.41 | 2.15 | 0.38 | 0.045 | 1.71 | 0.027 | 6.87 | 0.007 | 20.510000228881836
18.50012 | 682.8184 | 52.88669 | 1 | 188.2241 | 1.688033 | 5.116908 | 8.462192 | 3.47 | -4.248458 | -4.102608 | -4.1568 | -3.759708 | -4.101433 | -4.079892 | 1172.942 | 44.30273 | 140.5438 | 131.3587 | 159.0972 | 167.1529 | 156.9439 | 162.2041 | 172.887 | 161.0948 | 145.9559 | 0.724275 | 1.448625 | 0.93 | 54.9 | 5.76 | 1.97 | 0.35 | 0.042 | 1.7 | 0.036 | 6.7 | 0.007 | 10.869999885559082
18.57849 | 675.0882 | 75.16352 | 1 | 187.9732 | 1.669642 | 3.739017 | 8.491267 | 3.47 | -4.361342 | -4.212392 | -4.264667 | -3.879042 | -4.220033 | -4.183142 | 1202.066 | 47.28938 | 129.4909 | 120.5655 | 147.1696 | 164.2637 | 162.5265 | 170.1794 | 185.2921 | 167.752 | 152.9721 | 0.680475 | 1.421867 | 0.95 | 54.47 | 6.34 | 2.07 | 0.33 | 0.041 | 1.48 | 0.035 | 7.61 | 0.009 | 6.550000190734863
18.18065 | 720.3552 | 79.65992 | 0.9833 | 208.1641 | 1.873183 | 4.222383 | 8.437517 | 3.47 | -5.040267 | -4.849433 | -4.913983 | -4.487642 | -4.846783 | -4.8333 | 1190.474 | 51.35186 | 140.8229 | 130.0349 | 157.8684 | 177.017 | 172.4413 | 180.6605 | 194.1774 | 177.3087 | 156.3803 | 0.7985333 | 1.599783 | 0.83 | 53.81 | 6.33 | 1.36 | 0.24 | 0.037 | 2 | 0.052 | 6.41 | 0.005 | 14.8100004196167
18.10884 | 726.1767 | 85.15415 | 0.5583333 | 208.6569 | 1.654558 | 4.948225 | 8.429 | 3.34 | -5.127217 | -4.940617 | -5.003892 | -4.584508 | -4.949842 | -4.921992 | 1214.707 | 51.7232 | 149.9457 | 137.6501 | 166.5175 | 181.0476 | 173.7299 | 180.5102 | 197.3037 | 182.6876 | 170.0073 | 0.8121583 | 1.630775 | 0.89 | 53.13 | 5.04 | 1.41 | 0.23 | 0.04 | 1.65 | 0.048 | 7.84 | 0.005 | 7.079999923706055
18.1796 | 697.9098 | 76.07563 | 1 | 207.9499 | 1.662675 | 6.186392 | 8.225425 | 3.34 | -4.796325 | -4.632008 | -4.682892 | -4.27025 | -4.650908 | -4.612725 | 1205.161 | 45.94322 | 133.3614 | 125.4582 | 150.1432 | 161.7759 | 160.7382 | 165.2552 | 188.3442 | 175.3285 | 158.9263 | 0.840425 | 1.667758 | 0.88 | 52.1 | 6.91 | 1.57 | 0.39 | 0.034 | 2.06 | 0.057 | 7.07 | 0.009 | 8.609999656677246
17.95812 | 710.3131 | 66.22515 | 0.8716667 | 208.1161 | 1.905983 | 6.698358 | 8.172983 | 3.49 | -4.954025 | -4.766342 | -4.834067 | -4.4013 | -4.777042 | -4.747292 | 1171.792 | 51.40923 | 143.7805 | 135.2088 | 158.6547 | 170.9719 | 164.4194 | 169.4683 | 187.8507 | 179.736 | 164.7202 | 0.856825 | 1.697217 | 0.86 | 51.04 | 5.61 | 1.99 | 0.28 | 0.034 | 2.34 | 0.073 | 6.86 | 0.012 | 7.940000057220459
18.40369 | 686.0311 | 37.21351 | 0 | 168.0514 | 1.566133 | 5.340825 | 7.781633 | 3.57 | -3.952058 | -3.810867 | -3.85355 | -3.439233 | -3.847008 | -3.789867 | 1210.557 | 50.99464 | 167.026 | 151.381 | 181.6002 | 199.8906 | 190.6992 | 200.1799 | 204.6157 | 188.317 | 162.9345 | 0.649625 | 1.313 | 0.72 | 51.6 | 5.47 | 2.19 | 0.12 | 0.031 | 2.69 | 0.051 | 6.13 | 0.015 | 9.630000114440918
18.07247 | 674.6289 | 38.59422 | 0 | 187.9188 | 3.75985 | 4.758717 | 7.003783 | 3.57 | -5.055033 | -4.917975 | -4.94645 | -4.586492 | -4.924083 | -4.895267 | 1291.707 | 43.32504 | 154.2517 | 137.5052 | 173.2958 | 191.754 | 194.483 | 189.1373 | 204.6644 | 190.477 | 174.4628 | 0.7532583 | 1.530242 | 0.86 | 51.1 | 5.61 | 2.9 | 0.28 | 0.031 | 2.49 | 0.075 | 6.51 | 0.013 | 8.390000343322754
18.11481 | 656.5466 | 53.6945 | 1 | 206.5703 | 0.0001666667 | 7.104133 | 7.137058 | 3.42 | -5.359758 | -5.211917 | -5.237683 | -4.900383 | -5.186625 | -5.184658 | 1215.424 | 37.87501 | 151.4738 | 132.1373 | 167.654 | 191.5526 | 188.1312 | 179.1223 | 184.919 | 170.0646 | 141.3251 | 0.8215583 | 1.687842 | 0.89 | 51.05 | 9.43 | 2.35 | 0.39 | 0.038 | 2.14 | 0.045 | 7.28 | 0.013 | 7.139999866485596
17.91856 | 679.5725 | 57.21297 | 1 | 206.9286 | 1.612075 | 6.936217 | 6.91695 | 3.17 | -4.913333 | -4.7745 | -4.8054 | -4.428767 | -4.756917 | -4.751608 | 1236.69 | 42.97873 | 166.755 | 149.4585 | 185.3599 | 203.7077 | 203.5827 | 195.5419 | 206.0577 | 192.2744 | 171.456 | 0.800125 | 1.687833 | 0.82 | 51.38 | 12.23 | 1.99 | 0.41 | 0.032 | 2.23 | 0.056 | 6.86 | 0.014 | 6.949999809265137
18.73076 | 694.3799 | 129.0509 | 1 | 187.3678 | 1.565517 | 4.906525 | 6.766908 | 3.29 | -4.522025 | -4.374792 | -4.421767 | -4.00725 | -4.366517 | -4.369233 | 1207.628 | 37.77265 | 139.4267 | 128.5765 | 158.9637 | 176.8206 | 195.0652 | 186.7674 | 215.5812 | 192.2717 | 179.4194 | 0.7610083 | 1.518975 | 0.86 | 52.5 | 10.36 | 2.12 | 0.55 | 0.032 | 2.11 | 0.038 | 6.78 | 0.015 | 8.84000015258789
18.62577 | 672.0883 | 88.80888 | 1 | 187.6945 | 1.808975 | 5.120042 | 6.559358 | 3.51 | -4.47425 | -4.330167 | -4.366392 | -3.984242 | -4.319875 | -4.316167 | 1242.149 | 43.75104 | 150.1433 | 138.2534 | 164.7848 | 181.5508 | 189.4257 | 192.1626 | 208.1362 | 200.0963 | 178.5517 | 0.68305 | 1.385492 | 0.88 | 51.83 | 7.27 | 2.33 | 0.6 | 0.041 | 2.15 | 0.073 | 6.9 | 0.015 | 8.130000114440918
21.37066 | 457.8148 | 0 | 1 | 37.66153 | 0.3866833 | 1.148458 | 5.376608 | 3.63 | -2.281283 | -2.261767 | -2.240317 | -2.0302 | -2.283433 | -2.179767 | 925.5266 | 36.89462 | 146.4328 | 127.0459 | 149.6863 | 164.4489 | 160.2672 | 144.1018 | 138.8462 | 133.8377 | 122.6366 | 0.186975 | 0.3922917 | 1.17 | 51.69 | 6.12 | 2.7 | 0.38 | 0.038 | 2.08 | 0.054 | 6.88 | 0.012 | 10.529999732971191
18.55335 | 657.3096 | 136.233 | 1 | 168.0199 | 1.637167 | 5.513117 | 7.33385 | 3.51 | -4.565167 | -4.4385 | -4.468333 | -4.099992 | -4.4541 | -4.403 | 1211.234 | 43.15198 | 131.1025 | 114.9398 | 139.9733 | 154.5038 | 160.0928 | 157.5783 | 174.7482 | 167.6781 | 160.8528 | 0.69445 | 1.375192 | 0.93 | 53.71 | 0 | 2.18 | 0.31 | 0.038 | 1.64 | 0.027 | 7.49 | 0.006 | 10.109999656677246
18.20259 | 627.9547 | 118.8619 | 1 | 185.7552 | 1.800617 | 4.927275 | 7.226058 | 3.63 | -4.5515 | -4.420958 | -4.450875 | -4.105625 | -4.40135 | -4.382033 | 1232.33125 | 46.68133 | 133.3748 | 120.3892 | 144.6685 | 163.6454 | 159.5499 | 158.6892 | 170.9727 | 170.1833 | 168.0236 | 0.77965 | 1.491483 | 0.94 | 53.59 | 7.91 | 2.26 | 0.31 | 0.037 | 1.62 | 0.03 | 7.7 | 0.005 | 7.559999942779541
18.08802 | 636.4151 | 123.0117 | 1 | 185.8453 | 1.753425 | 5.49155 | 7.607517 | 3.46 | -4.733117 | -4.595742 | -4.633642 | -4.276183 | -4.573558 | -4.558117 | 1222.279 | 47.46973 | 131.9562 | 121.0543 | 147.8315 | 172.6197 | 167.117 | 167.2905 | 174.8603 | 174.3047 | 165.2771 | 0.7314833 | 1.460908 | 0.96 | 53.37 | 8.49 | 2.37 | 0.26 | 0.052 | 1.63 | 0.031 | 7.7 | 0.005 | 7.539999961853027
17.97862 | 643.8274 | 116.2913 | 1 | 185.9449 | 1.775717 | 5.228808 | 7.4927 | 3.46 | -4.764158 | -4.631533 | -4.663692 | -4.310342 | -4.608117 | -4.595158 | 1211.507 | 42.81837 | 122.0029 | 116.6743 | 142.4774 | 171.883 | 169.2212 | 178.2614 | 187.9011 | 193.6806 | 175.3506 | 0.7399917 | 1.43705 | 0.9 | 53.56 | 9.5 | 2.23 | 0.31 | 0.04 | 1.69 | 0.035 | 7.49 | 0.005 | 7.460000038146973
17.84148 | 710.862 | 110.4824 | 0 | 228.2002 | 2.170217 | 6.359 | 7.919142 | 3.47 | -5.596 | -5.392275 | -5.445183 | -5.029558 | -5.367175 | -5.369967 | 1188.77 | 44.63804 | 111.1959 | 107.4835 | 132.1302 | 155.7205 | 157.3681 | 156.9401 | 169.2369 | 170.2024 | 157.5489 | 0.9357167 | 1.7964 | 0.88 | 53.31 | 6.48 | 2.46 | 0.34 | 0.035 | 1.73 | 0.034 | 7.28 | 0.007 | 5.880000114440918
17.71435 | 726.4994 | 115.1564 | 0 | 227.9854 | 1.927842 | 6.156333 | 7.655917 | 3.25 | -5.634583 | -5.44345 | -5.497217 | -5.071808 | -5.409225 | -5.419608 | 1234.652 | 48.87827 | 120.6202 | 116.2961 | 147.8712 | 178.8584 | 197.2097 | 194.5728 | 218.518 | 210.5759 | 202.1686 | 0.9180917 | 1.816225 | 0.89 | 53.53 | 7.27 | 2.34 | 0.41 | 0.036 | 1.86 | 0.053 | 6.76 | 0.006 | 7.329999923706055
18.02754 | 723.2881 | 136.3138 | 1 | 227.4786 | 1.94375 | 6.643175 | 7.551517 | 3.25 | -5.833183 | -5.64665 | -5.695658 | -5.289317 | -5.607558 | -5.628183 | 1197.459 | 41.86043 | 114.9737 | 111.7271 | 139.9467 | 168.1361 | 177.1882 | 171.4025 | 189.3149 | 177.094 | 171.5386 | 0.9160833 | 1.830392 | 0.9 | 54.24 | 8.06 | 1.76 | 0.42 | 0.036 | 1.54 | 0.023 | 7.53 | 0.01 | 9.260000228881836
18.11373 | 736.124 | 117.1885 | 1 | 210.2834 | 1.790883 | 5.252983 | 7.998992 | 3.25 | -5.558392 | -5.358858 | -5.416692 | -4.980275 | -5.334533 | -5.343917 | 1185.712 | 44.16837 | 129.5118 | 118.6526 | 150.4021 | 173.5465 | 180.8268 | 175.1606 | 195.8851 | 184.3128 | 179.7006 | 0.9100417 | 1.83015 | 0.99 | 53.3 | 6.47 | 2.01 | 0.5 | 0.043 | 1.74 | 0.041 | 7.2 | 0.012 | 8.550000190734863
17.9901 | 710.3873 | 110.1199 | 0 | 227.9355 | 1.904542 | 6.04715 | 7.939925 | 3.25 | -5.448433 | -5.263092 | -5.316925 | -4.895142 | -5.224175 | -5.2388 | 1243.977 | 45.35076 | 118.3167 | 114.5987 | 145.034 | 172.5888 | 185.4721 | 182.5588 | 205.2973 | 192.9366 | 186.242 | 0.9003667 | 1.815833 | 0.91 | 53.4 | 6.91 | 2.08 | 0.41 | 0.037 | 1.85 | 0.046 | 7.04 | 0.01 | 6.769999980926514
18.24032 | 688.7965 | 115.9872 | 1 | 227.5175 | 1.926308 | 6.408733 | 8.027567 | 3.25 | -5.4977 | -5.3285 | -5.379183 | -4.976833 | -5.2918 | -5.306558 | 1242.7 | 37.77061 | 109.2742 | 106.5697 | 129.2223 | 150.2792 | 155.9164 | 151.1166 | 164.2572 | 153.3345 | 143.8998 | 0.8989917 | 1.782117 | 0.9 | 53.91 | 6.76 | 2.18 | 0.47 | 0.034 | 1.76 | 0.038 | 7.03 | 0.01 | 8.75
18.1188 | 684.8981 | 91.89881 | 1 | 230.0088 | 1.922458 | 5.416617 | 7.982025 | 3.25 | -5.609633 | -5.434033 | -5.480083 | -5.096625 | -5.389317 | -5.405258 | 1248.569 | 39.32699 | 111.1525 | 104.8533 | 126.9193 | 145.0431 | 147.4754 | 142.6339 | 155.7887 | 151.5512 | 145.6602 | 0.8530583 | 1.799375 | 0.94 | 54 | 6.91 | 2.01 | 0.47 | 0.038 | 1.64 | 0.027 | 7.34 | 0.01 | 10.5
17.98023 | 708.4097 | 170.3667 | 0.6838833 | 228.4981 | 1.9222 | 5.972017 | 7.900683 | 3.25 | -6.197925 | -5.986692 | -6.042292 | -5.632992 | -5.991175 | -5.972017 | 1233.649 | 35.28826 | 99.00752 | 93.81138 | 122.2918 | 150.8634 | 159.6115 | 164.8163 | 177.115 | 174.0666 | 161.0225 | 0.9050417 | 1.77965 | 0.92 | 54.18 | 8.06 | 2.02 | 0.47 | 0.037 | 1.69 | 0.039 | 7.09 | 0.01 | 9.819999694824219
17.91273 | 667.323 | 151.8958 | 1 | 222.102 | 1.9361 | 5.895325 | 8.135733 | 3.25 | -5.1864 | -5.03375 | -5.071183 | -4.6942 | -5.005183 | -5.003283 | 1227.406 | 41.8738 | 98.03654 | 99.54285 | 131.4519 | 159.6426 | 167.5284 | 164.206 | 180.031 | 168.416 | 156.9063 | 0.9138916 | 1.799025 | 1.07 | 52.68 | 5.97 | 2.45 | 0.5 | 0.043 | 1.71 | 0.047 | 7.66 | 0.01 | 9.59000015258789
17.91172 | 725.2529 | 47.22266 | 1 | 207.5844 | 1.785975 | 5.738375 | 7.59085 | 3.27 | -4.9654 | -4.783583 | -4.845283 | -4.41985 | -4.80145 | -4.765625 | 1121.127 | 47.37216 | 143.1472 | 125.2362 | 158.8044 | 186.6199 | 190.0647 | 202.3985 | 209.8672 | 204.8472 | 186.3644 | 0.8149333 | 1.625875 | 1.06 | 52.89 | 6.62 | 2.35 | 0.51 | 0.05 | 1.64 | 0.046 | 7.7 | 0.009 | 8.15999984741211
17.58105 | 675.4817 | 56.49861 | 1 | 207.9175 | 1.664458 | 5.550867 | 7.859533 | 3.17 | -5.479575 | -5.297625 | -5.349642 | -4.963633 | -5.297908 | -5.265842 | 1239.641 | 42.57454 | 131.3076 | 115.8435 | 141.702 | 157.2754 | 155.4872 | 153.6196 | 163.7528 | 161.4566 | 154.9304 | 0.8247083 | 1.6192 | 0.99 | 53.35 | 8.35 | 2.27 | 0.47 | 0.047 | 1.8 | 0.034 | 7.01 | 0.009 | 11.739999771118164
18.02586 | 681.9546 | 71.21115 | 1 | 207.8317 | 1.753058 | 5.763108 | 7.878708 | 3.27 | -5.379917 | -5.193658 | -5.245142 | -4.844742 | -5.211758 | -5.16295 | 1219.919 | 42.68945 | 117.2587 | 108.1858 | 129.6293 | 141.247 | 142.8138 | 136.4232 | 152.7918 | 142.676 | 141.7091 | 0.8419833 | 1.626383 | 0.92 | 53.13 | 7.91 | 2.13 | 0.51 | 0.038 | 1.73 | 0.031 | 7.43 | 0.009 | 10.550000190734863
17.58699 | 686.6345 | 40.77622 | 1 | 206.9427 | 0 | 6.093842 | 7.97825 | 3.27 | -5.238517 | -5.06875 | -5.112292 | -4.71335 | -5.078725 | -5.0319 | 1232.534 | 46.17859 | 137.0986 | 118.2939 | 145.628 | 160.9089 | 154.885 | 153.7593 | 159.0796 | 158.9061 | 148.7094 | 0.8531083 | 1.635417 | 0.94 | 52.3 | 5.83 | 2.26 | 0.6 | 0.041 | 1.84 | 0.058 | 7.45 | 0.007 | 8.789999961853027
18.24162 | 702.4807 | 79.44016 | 1 | 168.0352 | 1.429183 | 4.379083 | 7.485042 | 3.27 | -4.188983 | -4.045067 | -4.082567 | -3.662492 | -4.051875 | -4.0196 | 1238.76 | 46.60697 | 165.3696 | 151.7679 | 199.5448 | 225.6291 | 232.5298 | 226.0983 | 228.9661 | 209.4952 | 175.7849 | 0.6876667 | 1.309792 | 0.98 | 52.72 | 7.49 | 2.15 | 0.5 | 0.036 | 1.99 | 0.045 | 6.76 | 0.009 | 7.920000076293945
18.0026 | 705.1339 | 29.29846 | 0.38055 | 207.0488 | 5.166875 | 5.560558 | 7.545883 | 4.02 | -5.584533 | -5.392783 | -5.442258 | -5.023625 | -5.361767 | -5.37765 | 1132.454 | 36.94027 | 127.6551 | 111.217 | 135.6624 | 166.4636 | 172.6288 | 178.8707 | 188.5587 | 186.9463 | 175.1538 | 0.6848917 | 1.355433 | 0.85 | 52.92 | 7.27 | 2.78 | 0.49 | 0.042 | 1.58 | 0.047 | 8.08 | 0.009 | 16.260000228881836
17.78108 | 673.4722 | 17.38678 | 0 | 187.849 | 3.49735 | 6.149225 | 8.063267 | 3.46 | -5.6695 | -5.486367 | -5.529483 | -5.152258 | -5.4986 | -5.452842 | 1187.609 | 36.51275 | 168.3044 | 145.9149 | 182.2071 | 192.6655 | 185.5762 | 167.9076 | 170.8511 | 154.1947 | 136.1835 | 0.8270833 | 1.661125 | 0.96 | 51.32 | 8.85 | 2.48 | 0.5 | 0.042 | 1.9 | 0.067 | 7.86 | 0.01 | 9.630000114440918
17.89305 | 624.2073 | 21.49722 | 0 | 167.9292 | 3.124108 | 4.874225 | 7.4643 | 3.46 | -4.323725 | -4.203708 | -4.217592 | -3.87515 | -4.197858 | -4.155133 | 1287.777 | 39.31439 | 152.4328 | 133.2 | 166.017 | 179.0513 | 187.6343 | 172.9604 | 191.0675 | 168.9013 | 166.3724 | 0.709475 | 1.422 | 0.94 | 47.14 | 7.13 | 2.56 | 0.67 | 0.038 | 2.43 | 0.089 | 7.99 | 0.009 | 8.930000305175781
18.12373 | 618.205 | 67.85514 | 1 | 146.1213 | 1.31915 | 4.920467 | 7.462108 | 3.35 | -4.15685 | -4.033425 | -4.0464 | -3.737925 | -4.011925 | -3.972517 | 1210.92 | 42.39653 | 148.1409 | 124.1506 | 158.1166 | 179.0255 | 186.6001 | 189.3339 | 206.1139 | 193.427 | 194.8426 | 0.6188083 | 1.20445 | 1.24 | 47.77 | 7.34 | 3.08 | 0.97 | 0.047 | 2.37 | 0.06 | 7.55 | 0.01 | 2.0399999618530273
18.39322 | 626.2994 | 140.6285 | 1 | 147.9499 | 1.296883 | 3.998067 | 7.399267 | 3.35 | -4.23415 | -4.11365 | -4.121558 | -3.802042 | -4.093867 | -4.061792 | 1278.031 | 37.4583 | 145.478 | 118.6049 | 158.7376 | 184.8937 | 193.5901 | 197.6307 | 210.3775 | 195.312 | 193.3441 | 0.624125 | 1.188983 | 0.9 | 50.37 | 7.48 | 2.54 | 0.55 | 0.032 | 2.24 | 0.054 | 7.26 | 0.009 | 6.860000133514404
18.10198 | 658.266 | 133.1427 | 0.7544333 | 182.782 | 1.619558 | 4.689908 | 8.160833 | 3.35 | -4.770642 | -4.62005 | -4.643342 | -4.300158 | -4.587733 | -4.574525 | 1251.657 | 42.8829 | 174.9583 | 151.4808 | 197.8245 | 214.746 | 227.2305 | 211.7285 | 235.3438 | 206.1298 | 199.3929 | 0.7484 | 1.493167 | 0.95 | 51.49 | 6.7 | 2.66 | 0.5 | 0.045 | 1.72 | 0.045 | 8.31 | 0.008 | 5
18.13463 | 671.4978 | 122.3112 | 1 | 209.2902 | 1.663042 | 6.254725 | 8.497917 | 3.22 | -5.624817 | -5.441967 | -5.477558 | -5.113567 | -5.3983 | -5.401225 | 1260.375 | 43.63951 | 134.5428 | 114.243 | 148.6024 | 166.5661 | 172.9723 | 164.9185 | 183.2157 | 173.0228 | 177.0219 | 0.84815 | 1.6536 | 0.94 | 53.24 | 7.13 | 2.28 | 0.56 | 0.035 | 1.71 | 0.034 | 7.46 | 0.009 | 5.059999942779541
18.17218 | 680.7402 | 135.2042 | 1 | 226.0154 | 1.836725 | 6.280742 | 8.635542 | 3.21 | -5.871342 | -5.677208 | -5.7169 | -5.342183 | -5.613133 | -5.635825 | 1207.41 | 47.89641 | 133.0568 | 114.2333 | 147.6904 | 169.4148 | 170.9683 | 170.3852 | 180.0753 | 176.7608 | 175.8608 | 0.8702917 | 1.747467 | 0.95 | 53.6 | 7.55 | 2.28 | 0.37 | 0.038 | 1.4 | 0.029 | 8.35 | 0.009 | 6.510000228881836
18.45773 | 627.3888 | 105.4635 | 0.9422167 | 202.3555 | 1.670825 | 5.338858 | 8.474433 | 3.277144 | -4.972467 | -4.814992 | -4.844642 | -4.51195 | -4.750192 | -4.76405 | 1219.242 | 43.35966 | 130.9508 | 111.6237 | 145.0882 | 163.8854 | 176.7774 | 174.5186 | 200.8952 | 188.4604 | 188.1654 | 0.7259 | 1.487533 | 1.01 | 53.17 | 6.76 | 2.45 | 0.55 | 0.041 | 1.5 | 0.03 | 8.1 | 0.008 | 8.710000038146973
18.0957 | 677.2227 | 136.2376 | 1 | 226.1405 | 1.995325 | 6.758525 | 8.393183 | 3.35 | -5.778825 | -5.569825 | -5.630775 | -5.251083 | -5.4656 | -5.536333 | 1181.946 | 38.73558 | 122.4787 | 110.2071 | 139.7252 | 160.291 | 158.7316 | 156.1012 | 165.1887 | 162.1587 | 160.5365 | 0.856525 | 1.765217 | 1.06 | 53.34 | 8.06 | 1.84 | 0.45 | 0.048 | 1.08 | 0.014 | 9.8 | 0.007 | 9.800000190734863
18.22401 | 694.7228 | 207.1278 | 1 | 226.2096 | 1.850508 | 6.802325 | 7.703942 | 3.26 | -5.491725 | -5.301567 | -5.349258 | -4.9485 | -5.203183 | -5.270633 | 1210.704 | 41.92323 | 113.1787 | 113.0992 | 149.2894 | 181.7949 | 201.2527 | 200.7487 | 232.2814 | 218.0296 | 209.7202 | 0.8201167 | 1.673142 | 1 | 53.5 | 7.27 | 2.05 | 0.47 | 0.044 | 1.48 | 0.034 | 8.23 | 0.006 | 12.350000381469727
18.38028 | 661.7661 | 194.8548 | 0 | 188.1841 | 1.534692 | 6.261125 | 6.906233 | 3.26 | -4.7522 | -4.596817 | -4.63505 | -4.275 | -4.513275 | -4.55735 | 1189.314 | 43.06012 | 131.9493 | 120.0961 | 146.7424 | 167.7539 | 174.5169 | 176.3145 | 194.1226 | 184.0656 | 182.8145 | 0.7383167 | 1.489492 | 1.02 | 53.99 | 6.19 | 1.72 | 0.38 | 0.036 | 1.33 | 0.036 | 8.34 | 0.005 | 13.460000038146973
17.94319 | 671.187 | 113.1487 | 0.8977667 | 228.246 | 1.942275 | 6.393383 | 8.177608 | 3.26 | -5.488792 | -5.313842 | -5.357983 | -4.989033 | -5.195567 | -5.270942 | 1190.788 | 38.68942 | 121.8659 | 111.2402 | 141.981 | 165.8743 | 164.8742 | 168.9745 | 182.5158 | 177.3477 | 171.1828 | 0.9007 | 1.7805 | 0.94 | 54.72 | 6.76 | 1.69 | 0.41 | 0.044 | 1.24 | 0.02 | 8.21 | 0.006 | 7.690000057220459
19.62919 | 640.4935 | 154.7496 | 0 | 74.3675 | 0.595275 | 1.683258 | 5.698683 | 3.26 | -5.255258 | -5.079967 | -5.124292 | -4.746908 | -4.979117 | -5.033642 | 848.2101 | 35.87702 | 76.99088 | 78.46173 | 100.5677 | 125.9701 | 140.429 | 156.1118 | 203.6249 | 156.0083 | 149.1866 | 0.3600583 | 0.7187583 | 0.97 | 54.55 | 6.48 | 1.75 | 0.47 | 0.041 | 1.3 | 0.023 | 8.3 | 0.005 | 5.360000133514404
17.87774 | 711.637 | 123.2836 | 0.2061 | 244.7491 | 1.900283 | 6.742283 | 7.975433 | 3.26 | -6.008083 | -5.790183 | -5.856425 | -5.423567 | -5.68245 | -5.762367 | 1198.109 | 43.45538 | 123.9975 | 118.4359 | 147.9547 | 169.4709 | 180.134 | 183.0889 | 214.1622 | 200.5123 | 191.2655 | 0.9690667 | 1.934267 | 0.82 | 54.85 | 6.98 | 1.4 | 0.44 | 0.032 | 1.48 | 0.03 | 7.45 | 0.005 | 8.449999809265137
17.98302 | 708.2257 | 114.3797 | 1 | 247.9892 | 2.0203 | 7.211933 | 8.363325 | 3.34 | -6.283383 | -6.062708 | -6.131525 | -5.704242 | -5.9442 | -6.036242 | 1154.111 | 35.89017 | 100.6997 | 100.8915 | 121.2729 | 137.8127 | 140.6842 | 138.9973 | 148.9694 | 145.9697 | 139.9606 | 0.9985917 | 1.990833 | 0.86 | 54.6 | 6.41 | 1.61 | 0.44 | 0.032 | 1.46 | 0.024 | 7.7 | 0.004 | 5.630000114440918
18.43002 | 634.6157 | 117.1907 | 0 | 167.9234 | 1.429642 | 4.623058 | 8.010467 | 3.4 | -4.29695 | -4.161567 | -4.205417 | -3.854625 | -4.11745 | -4.129025 | 1225.419 | 36.72042 | 154.5501 | 145.7835 | 184.2634 | 207.0166 | 222.3695 | 213.9305 | 234.2032 | 202.7925 | 194.5598 | 0.6953167 | 1.355958 | 0.9 | 52.4 | 6.47 | 2.6 | 0.38 | 0.034 | 1.92 | 0.047 | 7.26 | 0.005 | 10.869999885559082
18.18866 | 640.4957 | 104.4163 | 0.7599833 | 184.5935 | 1.577033 | 5.016017 | 8.234917 | 3.383733 | -4.107867 | -3.969283 | -4.007042 | -3.617233 | -3.913533 | -3.926525 | 1215.198 | 50.85158 | 145.304 | 145.4795 | 187.8096 | 225.264 | 248.0933 | 248.7912 | 273.3239 | 238.7592 | 220.6399 | 0.7419583 | 1.4565 | 0.94 | 51.46 | 6.91 | 2.97 | 0.37 | 0.034 | 1.71 | 0.068 | 8.33 | 0.006 | 8.180000305175781
18.1323 | 620.6454 | 73.87716 | 1 | 186.9554 | 1.5569 | 4.809808 | 7.158542 | 3.38 | -4.418517 | -4.289133 | -4.3167 | -3.959317 | -4.221783 | -4.235033 | 1212.099 | 47.90099 | 122.9546 | 116.6351 | 148.7155 | 179.7891 | 192.5929 | 198.408 | 218.089 | 200.2205 | 198.6844 | 0.7555917 | 1.470425 | 0.91 | 51.79 | 6.11 | 2.79 | 0.51 | 0.036 | 1.77 | 0.049 | 7.97 | 0.006 | 2.819999933242798
18.16807 | 598.5077 | 53.54255 | 1 | 188.0052 | 1.706408 | 5.682492 | 7.773125 | 3.49 | -4.637792 | -4.520725 | -4.533133 | -4.1991 | -4.469883 | -4.458042 | 1258.581 | 46.07183 | 106.5978 | 103.4816 | 126.4439 | 144.8573 | 156.2263 | 162.043 | 188.454 | 179.8901 | 174.151 | 0.820075 | 1.507533 | 0.87 | 52.62 | 5.68 | 2.76 | 0.52 | 0.036 | 1.78 | 0.046 | 7.56 | 0.005 | 9.960000038146973
17.93765 | 622.785 | 78.06099 | 0 | 188.2292 | 1.738067 | 5.911917 | 7.977258 | 3.5 | -4.625033 | -4.477783 | -4.51555 | -4.161533 | -4.398683 | -4.430283 | 1234.091 | 47.22428 | 137.426 | 124.731 | 150.0155 | 165.6498 | 167.2044 | 164.2431 | 176.628 | 169.3405 | 168.8058 | 0.7603583 | 1.490492 | 0.86 | 52.21 | 4.53 | 2.68 | 0.47 | 0.034 | 1.83 | 0.054 | 7.59 | 0.005 | 8.949999809265137
18.10432 | 640.1849 | 95.30844 | 0.9377667 | 167.1599 | 1.5526 | 4.784533 | 7.770117 | 3.5 | -4.085267 | -3.931092 | -3.984767 | -3.608925 | -3.963683 | -3.905958 | 1198.304 | 49.68386 | 175.8227 | 161.4723 | 198.2504 | 220.2063 | 211.5849 | 208.3619 | 209.0528 | 197.441 | 182.8607 | 0.6670167 | 1.331975 | 0.83 | 53.28 | 7.55 | 2.36 | 0.53 | 0.035 | 1.82 | 0.037 | 7.14 | 0.007 | 8.40999984741211
18.34157 | 637.1618 | 136.1512 | 1 | 167.9532 | 1.392867 | 4.538592 | 7.575908 | 3.36 | -4.280592 | -4.143717 | -4.178033 | -3.808533 | -4.15355 | -4.099317 | 1204.312 | 48.12294 | 147.5144 | 134.4712 | 161.6244 | 184.1699 | 190.7657 | 189.9981 | 205.4052 | 191.5007 | 191.9479 | 0.6951833 | 1.334675 | 0.94 | 52.33 | 8.13 | 2.47 | 0.5 | 0.037 | 1.68 | 0.036 | 8.01 | 0.009 | 7.070000171661377
18.37937 | 625.9648 | 133.0931 | 0 | 166.6431 | 1.426817 | 4.426808 | 6.122317 | 3.36 | -4.245242 | -4.109008 | -4.14255 | -3.7898 | -4.133158 | -4.068892 | 1252.957 | 45.25935 | 174.7705 | 161.5149 | 205.2138 | 226.8175 | 229.6612 | 222.1556 | 232.872 | 209.8729 | 198.9354 | 0.6765917 | 1.337242 | 0.92 | 51.83 | 9.21 | 2.15 | 0.5 | 0.034 | 1.59 | 0.027 | 8.4 | 0.008 | 10.65999984741211
18.28447 | 626.6125 | 117.7876 | 1 | 168.0681 | 1.424175 | 4.825217 | 7.663083 | 3.36 | -4.179525 | -4.043658 | -4.077417 | -3.709867 | -4.0618 | -3.995167 | 1217.111 | 51.86533 | 155.6018 | 146.1913 | 174.8723 | 196.6586 | 208.1991 | 206.5503 | 227.3268 | 212.2335 | 210.8629 | 0.6953417 | 1.334458 | 0.93 | 52.67 | 6.47 | 2.26 | 0.52 | 0.034 | 1.47 | 0.029 | 8.52 | 0.008 | 8.84000015258789
18.20309 | 598.6674 | 95.40453 | 0.6761 | 168.2191 | 1.426475 | 5.6137 | 7.573275 | 3.36 | -4.082867 | -3.959283 | -3.985475 | -3.647533 | -3.980592 | -3.901717 | 1135.048 | 50.39824 | 145.3378 | 130.4467 | 158.6495 | 182.7832 | 178.9353 | 184.816 | 187.3208 | 184.869 | 175.0597 | 0.7037167 | 1.349933 | 0.88 | 52.96 | 6.98 | 2.12 | 0.58 | 0.032 | 1.46 | 0.027 | 8.53 | 0.007 | 9.84000015258789
18.11872 | 618.048 | 128.6628 | 0 | 189.0487 | 3.001175 | 5.752717 | 8.118883 | 3.36 | -4.174083 | -4.051433 | -4.075892 | -3.727 | -4.075283 | -3.99325 | 1228.868 | 50.17094 | 133.6938 | 126.7464 | 158.8373 | 183.8463 | 199.3426 | 198.4905 | 222.8464 | 208.8468 | 204.8299 | 0.767025 | 1.522592 | 0.83 | 53.28 | 6.55 | 1.99 | 0.47 | 0.043 | 1.58 | 0.023 | 7.99 | 0.006 | 6.150000095367432
18.38433 | 600.618 | 158.7575 | 0 | 137.737 | 1.1326 | 3.448817 | 8.028033 | 3.36 | -3.978675 | -3.848792 | -3.881775 | -3.535233 | -3.8883 | -3.798983 | 1088.951 | 46.26492 | 146.6104 | 138.6359 | 172.7507 | 205.1593 | 203.6095 | 209.8817 | 209.9717 | 205.0955 | 192.7639 | 0.55955 | 1.189617 | 0.83 | 53.28 | 6.55 | 1.99 | 0.47 | 0.043 | 1.58 | 0.023 | 7.99 | 0.006 | 11.6899995803833
20.91002 | 284.7778 | 925.798 | 1 | 0 | 0 | -0.01621667 | 6.757842 | 3.36 | -0.20285 | -0.28305 | -0.1956 | -0.1028667 | -0.31505 | -0.1539833 | 651.2324 | 57.97134 | 110.0434 | 79.14077 | 83.78123 | 60.20515 | 69.02348 | 78.35394 | 80.06507 | 94.6104 | 102.0603 | 0.01134167 | 0.02798333 | 0.85 | 52.53 | 3.31 | 2.65 | 0.5 | 0.04 | 1.6 | 0.031 | 8.02 | 0.01 | 8.880000114440918
18.32493 | 660.1739 | 177.3429 | 0 | 186.0878 | 1.578433 | 5.225225 | 7.769942 | 3.36 | -4.331142 | -4.177592 | -4.218642 | -3.821092 | -4.214933 | -4.137392 | 1233.163 | 49.37207 | 160.235 | 151.6612 | 192.1074 | 216.2073 | 228.3686 | 224.1705 | 239.3686 | 213.7612 | 197.9635 | 0.7409833 | 1.492367 | 0.94 | 52.25 | 7.48 | 2.8 | 0.57 | 0.033 | 1.69 | 0.035 | 7.99 | 0.011 | 8.640000343322754
18.53673 | 688.7095 | 159.0899 | 1 | 138.6951 | 1.3606 | 3.489875 | 8.266633 | 3.38 | -5.290958 | -5.116083 | -5.177308 | -4.765342 | -5.151292 | -5.089733 | 1107.207 | 38.74409 | 155.0553 | 141.255 | 170.782 | 190.0767 | 193.6354 | 189.0903 | 203.3459 | 190.3893 | 181.9615 | 0.534475 | 1.063258 | 0.9 | 52.42 | 7.99 | 2.73 | 0.62 | 0.037 | 1.57 | 0.03 | 8.38 | 0.01 | 8.460000038146973
18.0182 | 682.3154 | 163.0893 | 1 | 187.7184 | 1.783358 | 4.89435 | 8.288267 | 3.38 | -5.7046 | -5.508658 | -5.574667 | -5.163733 | -5.533942 | -5.467908 | 1223.056 | 47.92727 | 138.7807 | 123.928 | 153.5908 | 174.8253 | 180.5111 | 180.4123 | 197.9026 | 190.2685 | 188.1242 | 0.7652083 | 1.524233 | 0.92 | 52.39 | 7.91 | 2.84 | 0.48 | 0.036 | 1.65 | 0.037 | 8.04 | 0.012 | 7.019999980926514
18.15336 | 664.1464 | 160.0132 | 1 | 187.9278 | 3.622225 | 4.911592 | 7.826 | 3.38 | -4.818533 | -4.659167 | -4.70155 | -4.313567 | -4.676967 | -4.612467 | 1255.322 | 48.37044 | 149.1635 | 139.6076 | 172.7723 | 193.0114 | 203.6419 | 201.1753 | 218.0074 | 201.5536 | 195.9451 | 0.775775 | 1.515358 | 0.95 | 51.58 | 8.63 | 2.88 | 0.6 | 0.034 | 1.65 | 0.037 | 8.4 | 0.012 | 4.880000114440918
17.83057 | 593.0894 | 111.1769 | 1 | 188.0954 | 1.818067 | 5.183475 | 7.606558 | 3.31 | -4.057767 | -3.949675 | -3.9554 | -3.648275 | -3.897733 | -3.886675 | 1208.529 | 48.32864 | 137.6576 | 126.5238 | 167.4312 | 191.9237 | 197.1155 | 193.0204 | 209.3943 | 200.3069 | 195.4006 | 0.70605 | 1.388283 | 0.88 | 52.44 | 9.64 | 2.97 | 0.57 | 0.032 | 2.05 | 0.029 | 6.89 | 0.011 | 6.860000133514404
17.90013 | 614.6784 | 122.9053 | 1 | 197.8024 | 1.609167 | 5.152908 | 7.678217 | 3.11 | -4.458142 | -4.33485 | -4.351633 | -4.017858 | -4.2747 | -4.277058 | 1226.622 | 44.93163 | 129.6097 | 117.6469 | 142.5284 | 159.7609 | 162.7672 | 158.7628 | 170.5755 | 165.1425 | 163.7807 | 0.8028417 | 1.571983 | 0.95 | 52.92 | 8.49 | 2.53 | 0.49 | 0.035 | 1.49 | 0.021 | 8.25 | 0.007 | 11.029999732971191
18.06167 | 604.346 | 128.1823 | 1 | 198.0492 | 1.582142 | 5.392783 | 8.282425 | 3.11 | -4.31305 | -4.203142 | -4.21295 | -3.894358 | -4.14705 | -4.1406 | 1231.526 | 45.79389 | 115.7217 | 108.5551 | 135.9729 | 155.1902 | 161.8376 | 165.9983 | 186.1173 | 182.4406 | 179.4772 | 0.8082167 | 1.568892 | 0.96 | 52.65 | 8.27 | 2.73 | 0.63 | 0.037 | 1.49 | 0.029 | 8.39 | 0.007 | 7.139999866485596
17.6939 | 614.7961 | 113.4243 | 1 | 198.1672 | 1.884917 | 5.592367 | 6.757992 | 3.55 | -4.138967 | -4.023433 | -4.031642 | -3.670783 | -4.033358 | -3.958725 | 1203.037 | 47.8959 | 113.0332 | 126.1384 | 165.2809 | 196.7996 | 227.4692 | 214.3149 | 251.9021 | 227.6054 | 204.964 | 0.8744333 | 1.733867 | 0.92 | 52.56 | 6.76 | 2.18 | 0.57 | 0.04 | 1.46 | 0.049 | 8.74 | 0.006 | 6.760000228881836
17.90433 | 609.4713 | 114.3326 | 1 | 198.0506 | 1.823792 | 5.280692 | 6.94075 | 3.55 | -4.272517 | -4.145875 | -4.167617 | -3.818683 | -4.163383 | -4.08935 | 1206.322 | 44.50452 | 132.1288 | 127.9781 | 160.214 | 181.1216 | 188.6367 | 189.573 | 207.6375 | 197.4135 | 187.4203 | 0.7904917 | 1.588875 | 0.95 | 52.92 | 6.55 | 1.92 | 0.5 | 0.035 | 1.4 | 0.041 | 8.65 | 0.006 | 9.710000038146973
17.93063 | 598.3768 | 87.28406 | 0 | 178.0584 | 1.657583 | 5.322042 | 6.499817 | 3.55 | -4.390908 | -4.278425 | -4.298717 | -3.968383 | -4.291317 | -4.217933 | 1212.243 | 44.86784 | 125.7729 | 114.9994 | 139.2958 | 155.8741 | 160.1935 | 159.1315 | 174.0636 | 164.8415 | 165.9946 | 0.7051083 | 1.389892 | 0.91 | 52.08 | 6.55 | 2.38 | 0.5 | 0.041 | 1.38 | 0.04 | 9.44 | 0.007 | 5.130000114440918
17.83282 | 607.3408 | 110.9381 | 1 | 177.9537 | 1.686 | 4.989308 | 6.71595 | 3.63 | -4.132117 | -4.018075 | -4.039758 | -3.701192 | -4.0212 | -3.9651 | 1173.531 | 46.45512 | 144.9813 | 135.6623 | 173.0249 | 207.1058 | 205.744 | 210.7705 | 213.4351 | 198.9132 | 187.5266 | 0.7578667 | 1.422175 | 0.96 | 52.58 | 6.55 | 2.39 | 0.52 | 0.033 | 1.66 | 0.064 | 7.76 | 0.006 | 16.920000076293945
17.89354 | 621.035 | 128.1798 | 1 | 176.0038 | 1.739317 | 4.254258 | 7.262058 | 3.63 | -4.589933 | -4.480633 | -4.504158 | -4.162975 | -4.407617 | -4.420592 | 1236.806 | 45.44422 | 140.2385 | 130.367 | 161.3157 | 181.3114 | 183.7804 | 174.9678 | 189.1195 | 174.5235 | 177.4536 | 0.6997417 | 1.409308 | 0.88 | 53.21 | 8.56 | 2 | 0.56 | 0.032 | 1.74 | 0.043 | 7.38 | 0.005 | 10.529999732971191
18.0238 | 500.8846 | 117.8179 | 0.5483333 | 94.86292 | 0.8560333 | 2.552283 | 7.717967 | 3.53 | -3.101933 | -3.066883 | -3.056242 | -2.804208 | -3.022692 | -2.978308 | 1014.728 | 41.48006 | 126.8577 | 126.9183 | 154.5164 | 186.5246 | 198.1272 | 204.956 | 210.6568 | 199.8435 | 182.299 | 0.399675 | 0.7855167 | 0.83 | 53.4 | 9.93 | 2.23 | 0.51 | 0.034 | 1.43 | 0.015 | 8.3 | 0.005 | 8.630000114440918
18.00888 | 591.0134 | 121.9044 | 1 | 177.9376 | 1.621467 | 4.716508 | 7.687083 | 3.53 | -4.353917 | -4.246858 | -4.2661 | -3.947525 | -4.173508 | -4.184933 | 1202.414 | 43.65002 | 137.0016 | 126.4339 | 157.5339 | 174.9106 | 179.774 | 171.8532 | 189.8887 | 170.8072 | 173.9233 | 0.7297167 | 1.421292 | 0.89 | 52.9 | 7.7 | 2.61 | 0.52 | 0.032 | 1.76 | 0.049 | 7.31 | 0.006 | 7.630000114440918
18.10816 | 600.2751 | 223.8662 | 1 | 177.584 | 1.624958 | 4.679742 | 7.194158 | 3.53 | -4.17335 | -4.051458 | -4.082767 | -3.760842 | -4.023733 | -3.996992 | 1197.425 | 44.14928 | 146.8377 | 132.9944 | 165.231 | 183.3775 | 184.2198 | 174.3761 | 188.6443 | 175.8735 | 178.2289 | 0.72755 | 1.437867 | 0.92 | 53.38 | 8.49 | 2.37 | 0.52 | 0.034 | 1.58 | 0.024 | 7.89 | 0.006 | 2.7799999713897705
18.20679 | 575.4461 | 88.21516 | 1 | 188.0139 | 1.516058 | 4.073517 | 6.963783 | 3.404717 | -4.394175 | -4.285683 | -4.302383 | -3.99915 | -4.277083 | -4.217992 | 1234.778 | 41.90036 | 132.9519 | 121.0422 | 151.4314 | 172.9512 | 177.0085 | 171.0289 | 184.8861 | 168.9431 | 168.987 | 0.7616583 | 1.487975 | 0.87 | 52.92 | 6.4 | 2.76 | 0.54 | 0.034 | 1.75 | 0.033 | 7.55 | 0.008 | 6.150000095367432
18.59326 | 616.1854 | 102.5089 | 1 | 167.9584 | 1.169192 | 3.794333 | 6.679775 | 3.21 | -4.84355 | -4.719617 | -4.746292 | -4.404525 | -4.743075 | -4.667658 | 1226.133 | 36.57408 | 148.7572 | 133.3492 | 170.1094 | 199.5726 | 194.7624 | 195.0784 | 195.2964 | 179.917 | 170.0687 | 0.6861167 | 1.304325 | 0.86 | 53.67 | 7.91 | 2.26 | 0.52 | 0.032 | 1.56 | 0.027 | 7.68 | 0.005 | 5.769999980926514
18.04642 | 596.8386 | 84.69217 | 1 | 205.9067 | 1.557867 | 4.4093 | 7.779242 | 3.21 | -4.44605 | -4.324058 | -4.379442 | -4.0149 | -4.336408 | -4.266542 | 1246.007 | 41.15753 | 140.2038 | 127.6359 | 157.1662 | 178.9088 | 178.6281 | 179.4802 | 189.0132 | 178.2309 | 174.6963 | 0.7834583 | 1.580142 | 0.88 | 53.61 | 9.93 | 2.49 | 0.39 | 0.041 | 1.48 | 0.014 | 8.13 | 0.006 | 8.579999923706055
17.97223 | 646.9535 | 58.81827 | 1 | 226.884 | 1.355817 | 6.580758 | 8.3869 | 2.91 | -5.439067 | -5.2849 | -5.357083 | -4.946025 | -5.245642 | -5.241558 | 1211.784 | 33.93697 | 108.1516 | 103.9332 | 128.3842 | 145.7415 | 146.5043 | 143.0269 | 149.8669 | 140.9952 | 140.2105 | 0.8873 | 1.738142 | 0.88 | 52.8 | 8.27 | 2.47 | 0.37 | 0.033 | 1.55 | 0.025 | 8.3 | 0.008 | 9.710000038146973
18.08292 | 685.289 | 90.74105 | 0 | 226.0371 | 1.377217 | 6.054192 | 8.458542 | 2.91 | -5.189192 | -5.031 | -5.112792 | -4.665442 | -5.047767 | -5.005775 | 1179.483 | 38.59267 | 135.6103 | 125.4228 | 152.9384 | 170.9654 | 173.4276 | 173.1016 | 181.7922 | 165.0033 | 161.3509 | 0.9436083 | 1.830525 | 0.88 | 53.32 | 8.85 | 2.15 | 0.5 | 0.033 | 1.41 | 0.024 | 8.47 | 0.007 | 11.109999656677246
17.64215 | 682.5612 | 77.93307 | 0 | 225.8924 | 1.352775 | 5.887575 | 7.740142 | 2.89 | -5.1176 | -4.95055 | -5.037192 | -4.575142 | -4.931967 | -4.916542 | 1197.045 | 47.44117 | 127.6075 | 124.8184 | 154.8501 | 179.3466 | 189.2159 | 187.0147 | 213.9102 | 198.6418 | 194.4655 | 0.9084667 | 1.781933 | 0.83 | 53.78 | 6.55 | 2.09 | 0.44 | 0.035 | 1.42 | 0.029 | 8.13 | 0.007 | 6.670000076293945
18.25517 | 669.1623 | 157.8164 | 0 | 187.9777 | 1.001917 | 6.0653 | 6.467883 | 2.76 | -4.710958 | -4.563775 | -4.638475 | -4.206817 | -4.555675 | -4.528892 | 1231.77 | 44.35123 | 154.0002 | 146.5836 | 188.4074 | 227.4427 | 231.9719 | 236.917 | 252.7668 | 223.0294 | 208.9622 | 0.685475 | 1.42165 | 0.87 | 52.67 | 7.34 | 2.02 | 0.44 | 0.033 | 1.79 | 0.027 | 7.56 | 0.007 | 9.09000015258789
18.09591 | 675.9941 | 95.45502 | 0.6316667 | 226.038 | -0.0004166667 | 6.984075 | 7.593708 | 2.76 | -5.201658 | -5.037708 | -5.118425 | -4.661583 | -5.01745 | -5.005892 | 1216.588 | 37.23048 | 117.3988 | 113.4985 | 148.9881 | 179.665 | 175.3246 | 178.1342 | 176.1899 | 160.8497 | 140.8721 | 0.9513167 | 1.855175 | 0.77 | 53.15 | 7.7 | 1.9 | 0.39 | 0.033 | 1.85 | 0.029 | 7.05 | 0.007 | 12.3100004196167
18.15568 | 663.2305 | 66.41162 | 0 | 0 | 0 | -0.01811667 | 3.515633 | 2.76 | -5.327758 | -5.174708 | -5.252967 | -4.812058 | -5.1631 | -5.130892 | 1219.923 | 43.87607 | 72.72907 | 72.7748 | 93.15065 | 119.0141 | 123.8894 | 131.4686 | 156.1713 | 152.4878 | 163.6825 | 0.9878167 | 1.984917 | 0.81 | 50.8 | 6.26 | 1.99 | 0.63 | 0.041 | 1.88 | 0.053 | 8.18 | 0.009 | 9.319999694824219
18.28799 | 680.737 | 92.88112 | 0 | 0 | 0 | -0.01748333 | 3.54 | 2.96 | -5.060517 | -4.8964 | -4.9797 | -4.522583 | -4.892742 | -4.867542 | 1220.315 | 36.84138 | 105.3075 | 105.8292 | 145.0032 | 182.1254 | 193.3491 | 194.1778 | 209.9359 | 186.0531 | 176.75 | 0.9281333 | 1.841275 | 0.81 | 50.59 | 5.47 | 1.98 | 0.55 | 0.035 | 2.36 | 0.06 | 7.12 | 0.008 | 8.510000228881836
18.77347 | 671.5587 | 93.01707 | 0 | 0 | 0 | -0.017675 | 3.547642 | 3.09 | -4.443492 | -4.297083 | -4.372 | -3.929908 | -4.312267 | -4.277292 | 1212.918 | 37.44708 | 125.091 | 125.0133 | 165.8274 | 199.1091 | 220.7826 | 206.0491 | 238.8903 | 193.5674 | 181.9129 | 0.7301167 | 1.458975 | 0.85 | 51.4 | 5.9 | 1.98 | 0.56 | 0.035 | 2.41 | 0.049 | 6.48 | 0.008 | 8.130000114440918
18.25503 | 681.1719 | 79.73741 | 0 | 0 | 0 | -0.01783333 | 3.53845 | 3.31 | -5.224425 | -5.026558 | -5.1271 | -4.653258 | -5.017183 | -4.998225 | 1118.683 | 34.46973 | 103.5688 | 100.8834 | 130.8564 | 158.8491 | 166.4858 | 165.6823 | 185.7889 | 171.8123 | 173.2491 | 0.9073333 | 1.80405 | 0.83 | 50.58 | 5.9 | 2.67 | 0.47 | 0.038 | 2.35 | 0.063 | 7.04 | 0.009 | 9.40999984741211
18.33537 | 679.8626 | 83.04401 | 0 | 0 | 0 | -0.01744167 | 4.253633 | 3.31 | -5.279758 | -5.080317 | -5.180933 | -4.71705 | -5.061133 | -5.0542 | 1168.895 | 33.83758 | 99.73628 | 96.8076 | 124.7558 | 144.6142 | 146.1855 | 143.6385 | 158.1966 | 150.5987 | 157.1754 | 0.9372 | 1.821475 | 0.84 | 51.71 | 7.05 | 2.85 | 0.51 | 0.033 | 1.96 | 0.038 | 7.54 | 0.009 | 10.1899995803833
18.51507 | 714.1653 | 89.12508 | 0 | 0 | 0 | -0.01845 | 4.087983 | 3.3765 | -5.110817 | -4.874642 | -5.000475 | -4.473925 | -4.866633 | -4.86485 | 1085.768 | 38.31967 | 96.89412 | 93.16377 | 115.0775 | 132.6742 | 144.8286 | 151.1917 | 186.2437 | 173.6299 | 178.8241 | 0.9298083 | 1.875925 | 0.96 | 50.75 | 6.76 | 3.01 | 0.49 | 0.033 | 1.69 | 0.047 | 8.78 | 0.01 | 10.640000343322754
18.36474 | 710.7974 | 84.8618 | 0 | 0 | 0 | -0.01928333 | 4.179242 | 3.41 | -5.298842 | -5.068675 | -5.185767 | -4.663133 | -5.054967 | -5.057583 | 1132.801 | 36.51906 | 107.1488 | 101.5899 | 126.3221 | 142.0101 | 142.9644 | 136.1654 | 151.0589 | 141.8594 | 145.3768 | 0.9335 | 1.874533 | 0.85 | 51.1 | 7.2 | 3.2 | 0.57 | 0.033 | 2.25 | 0.041 | 7.04 | 0.008 | 6.25
18.0955 | 612.7521 | 60.71687 | 0 | 0 | 0 | -0.01884167 | 4.047992 | 3.4 | -4.180075 | -4.05225 | -4.113242 | -3.710367 | -4.0559 | -4.012742 | 1229.297 | 36.14839 | 127.5992 | 117.8744 | 156.1357 | 188.5714 | 194.1932 | 198.567 | 217.4564 | 201.9725 | 187.8097 | 0.852825 | 1.516367 | 0.83 | 50.74 | 6.62 | 3.27 | 0.54 | 0.034 | 2.24 | 0.052 | 7.39 | 0.009 | 8.029999732971191
18.1713 | 458.0701 | 10.16041 | 0 | 0 | 0 | -0.01861667 | 4.0111 | 3.27 | -2.1662 | -2.152667 | -2.143217 | -1.907817 | -2.175567 | -2.071975 | 1211.461 | 28.41701 | 118.5574 | 110.0997 | 139.6957 | 154.2785 | 152.5268 | 149.3089 | 153.1074 | 152.2953 | 149.0816 | 0.5890917 | 1.2959 | 0.84 | 50.99 | 6.91 | 3.14 | 0.51 | 0.032 | 2.03 | 0.061 | 7.66 | 0.008 | 13.890000343322754
19.01048 | 629.7689 | 36.70586 | 0 | 0 | 0 | -0.01783333 | 7.871708 | 3.27 | -4.698567 | -4.599917 | -4.650575 | -4.2611 | -4.599875 | -4.552283 | 1231.238 | 38.17271 | 101.1206 | 95.40893 | 118.1242 | 138.3501 | 134.7659 | 129.1058 | 138.2816 | 129.9888 | 139.9827 | 0.80225 | 1.703992 | 0.84 | 53.58 | 6.98 | 2.55 | 0.44 | 0.034 | 1.92 | 0.031 | 6.79 | 0.007 | 3.0299999713897705
18.4191 | 629.718 | 44.15279 | 0 | 0 | 0 | -0.017275 | 8.578725 | 3.27 | -4.671825 | -4.546592 | -4.620708 | -4.206217 | -4.543008 | -4.509558 | 1183.595 | 33.93439 | 118.8935 | 106.5754 | 131.4667 | 147.6162 | 143.2873 | 139.8874 | 144.4749 | 138.3294 | 138.543 | 0.8498 | 1.739717 | 0.8 | 53.2 | 7.05 | 2.59 | 0.38 | 0.039 | 1.55 | 0.023 | 8.18 | 0.007 | 6.71999979019165
18.37351 | 666.0009 | 80.1741 | 0 | 0 | 0 | -0.01861667 | 8.128258 | 3.27 | -6.279658 | -6.064675 | -6.165983 | -5.710033 | -6.036325 | -6.024467 | 1126.15 | 31.0334 | 68.97904 | 65.81265 | 84.12403 | 104.2618 | 112.2618 | 111.9038 | 121.636 | 115.0313 | 109.3187 | 0.980425 | 1.934875 | 0.81 | 52.44 | 7.41 | 2.67 | 0.43 | 0.034 | 1.72 | 0.037 | 7.97 | 0.008 | 6.170000076293945
18.8113 | 742.6386 | 108.0576 | 0 | 0 | 0 | -0.01819167 | 8.440266 | 3.27 | -4.916867 | -4.685975 | -4.836175 | -4.28225 | -4.703075 | -4.726217 | 919.0174 | 31.05801 | 126.6501 | 107.7807 | 155.5399 | 172.3642 | 170.5897 | 155.5196 | 170.6528 | 166.5804 | 166.3213 | 0.5172667 | 1.05515 | 0.8 | 52.15 | 6.91 | 2.58 | 0.43 | 0.035 | 1.89 | 0.036 | 7.2 | 0.008 | 13.789999961853027
18.36406 | 702.2426 | 61.90498 | 0 | 0 | 0 | -0.01756667 | 8.532433 | 3.27 | -5.737525 | -5.537192 | -5.64095 | -5.153742 | -5.521367 | -5.526583 | 1192.316 | 33.50431 | 102.6935 | 98.24599 | 124.3956 | 143.3373 | 145.005 | 141.445 | 151.7564 | 146.037 | 151.3221 | 0.9637333 | 1.954883 | 0.75 | 54.12 | 6.91 | 2.4 | 0.38 | 0.028 | 1.96 | 0.035 | 6.63 | 0.007 | 7.78000020980835
18.00662 | 704.8716 | 57.03629 | 0 | 0 | 0 | -0.01839167 | 8.674358 | 3.26 | -5.595283 | -5.392075 | -5.494758 | -5.000483 | -4.911258 | -5.376558 | 1140.14 | 33.25942 | 100.3033 | 98.86065 | 126.2091 | 148.2261 | 149.1292 | 147.8877 | 158.9583 | 155.7135 | 157.1023 | 0.9577417 | 1.999925 | 0.77 | 52.91 | 7.05 | 2.57 | 0.43 | 0.037 | 1.97 | 0.042 | 7.16 | 0.007 | 9.550000190734863
17.8889 | 707.1187 | 61.54863 | 0 | 0 | 0 | -0.01804167 | 8.699 | 3.26 | -5.61135 | -5.398142 | -5.506967 | -5.024142 | -4.936175 | -5.394933 | 1122.539 | 33.64 | 99.95528 | 97.45698 | 126.5377 | 152.2203 | 158.4202 | 163.3822 | 179.6533 | 173.0459 | 170.964 | 0.9452917 | 1.986683 | 0.77 | 53.6 | 8.2 | 2.19 | 0.45 | 0.029 | 1.88 | 0.035 | 6.95 | 0.008 | 9.020000457763672
17.80853 | 699.6796 | 64.69942 | 0 | 0 | 0 | -0.01848333 | 8.696775 | 3.26 | -4.974175 | -4.797358 | -4.892492 | -4.404558 | -4.373475 | -4.787217 | 1154.262 | 41.21913 | 114.7936 | 115.3838 | 150.3299 | 177.6025 | 196.9662 | 190.3748 | 226.6215 | 204.225 | 203.7727 | 0.8833583 | 1.852392 | 0.76 | 52.76 | 7.91 | 2.41 | 0.46 | 0.032 | 1.84 | 0.039 | 7.5 | 0.008 | 11.890000343322754
19.86427 | 633.9781 | 724.5907 | 0 | 0 | 0 | -0.01695 | 8.51 | 3.38 | -6.620317 | -6.407717 | -6.506458 | -6.099525 | -6.199767 | -6.393408 | 922.212 | 14.44583 | 32.76417 | 29.09378 | 30.09303 | 29.64911 | 23.70018 | 17.88868 | 17.6271 | 13.6121 | 16.45153 | 0.6658 | 1.343592 | 0.75 | 52.92 | 8.56 | 2.38 | 0.51 | 0.032 | 1.93 | 0.028 | 7.13 | 0.008 | 8.569999694824219
17.96877 | 614.5043 | 51.39278 | 0 | 0 | 0 | -0.01791667 | 8.542141 | 3.38 | -3.80855 | -3.641708 | -3.739675 | -3.354025 | -3.676333 | -3.5818 | 1175.641 | 36.34967 | 88.81217 | 88.61618 | 112.2122 | 141.0202 | 169.9681 | 166.408 | 202.2141 | 178.5016 | 174.9849 | 0.759825 | 1.611792 | 0.78 | 53.4 | 9.07 | 2.51 | 0.43 | 0.029 | 1.75 | 0.024 | 7.44 | 0.007 | 8.380000114440918
18.40046 | 734.2568 | 68.53379 | 0 | 0 | 0 | -0.01733333 | 7.602475 | 3.38 | -3.3919 | -3.05895 | -3.3453 | -2.83495 | -3.179808 | -3.0597 | 1055.526 | 36.40486 | 71.32615 | 72.8399 | 122.3767 | 147.186 | 197.7696 | 191.9242 | 236.0829 | 215.1795 | 207.7105 | 0.705225 | 1.573283 | 0.91 | 52.75 | 8.35 | 2.66 | 0.43 | 0.037 | 1.52 | 0.03 | 8.44 | 0.006 | 10.75
18.40682 | 658.5132 | 40.68957 | 0 | 0 | 0 | -0.01818333 | 7.646667 | 3.46 | -3.291958 | -3.038383 | -3.247992 | -2.836442 | -3.14685 | -3.017375 | 1237.54 | 34.41102 | 120.6516 | 99.6525 | 138.4599 | 132.5538 | 147.2708 | 133.2846 | 144.1171 | 133.4925 | 138.7866 | 0.6729833 | 1.404567 | 0.73 | 53.22 | 6.91 | 2.68 | 0.39 | 0.032 | 1.43 | 0.024 | 8.65 | 0.006 | 13.609999656677246
18.39498 | 734.0577 | 55.53418 | 0 | 0 | 0 | -0.01826667 | 7.6918 | 3.49 | -4.123308 | -3.789175 | -4.058592 | -3.55695 | -3.725933 | -3.79085 | 1126.365 | 34.78104 | 113.1786 | 100.69 | 140.0728 | 143.0944 | 157.7244 | 147.9688 | 164.0649 | 151.7664 | 159.3399 | 0.7620583 | 1.64335 | 0.77 | 53.33 | 8.78 | 2.53 | 0.38 | 0.029 | 1.51 | 0.02 | 8.14 | 0.007 | 9.699999809265137
18.34425 | 740.4 | 62.49759 | 0 | 0 | 0 | -0.01761667 | 7.807008 | 3.49 | -4.112842 | -3.809092 | -4.061492 | -3.572533 | -3.732058 | -3.817417 | 1067.601 | 33.47401 | 126.8918 | 109.8589 | 140.8936 | 154.4243 | 156.5357 | 152.8479 | 168.1606 | 161.89 | 165.9161 | 0.7924417 | 1.66575 | 0.78 | 53.7 | 7.63 | 2.36 | 0.44 | 0.032 | 2.01 | 0.024 | 6.96 | 0.007 | 9.329999923706055
17.93034 | 700.4468 | 76.72198 | 0 | 0 | 0 | -0.01898333 | 7.567592 | 3.39 | -5.964175 | -5.760317 | -5.866067 | -5.386833 | -5.382667 | -5.746508 | 1100.493 | 31.98117 | 92.27344 | 90.23713 | 118.4374 | 144.4227 | 146.2354 | 142.0222 | 150.1872 | 142.3355 | 145.5882 | 0.966525 | 1.985892 | 0.83 | 52.97 | 7.34 | 2.58 | 0.5 | 0.028 | 1.62 | 0.035 | 7.84 | 0.007 | 11.760000228881836
18.14097 | 680.8666 | 77.37669 | 0 | 0 | 0 | -0.01780833 | 6.515708 | 3.39 | -5.92945 | -5.66305 | -5.827517 | -5.336633 | -5.405375 | -5.691692 | 1181.34 | 35.11446 | 76.6952 | 78.48213 | 102.5997 | 125.5815 | 132.2842 | 134.5612 | 156.0725 | 146.9898 | 151.4945 | 0.9638083 | 1.935633 | 0.73 | 53.99 | 7.95 | 1.99 | 0.51 | 0.023 | 1.63 | 0.034 | 7.51 | 0.009 | 13.600000381469727
17.92085 | 683.17 | 114.88 | 0 | 0 | 0 | -0.01745 | 5.166033 | 3.39 | -5.7123 | -5.484517 | -5.60105 | -5.129983 | -5.15555 | -5.472542 | 1111.885 | 29.57721 | 92.75628 | 88.71786 | 115.3038 | 140.3186 | 142.6274 | 144.6643 | 156.7936 | 149.9775 | 153.2368 | 0.9256333 | 1.994975 | 0.82 | 52.85 | 6.48 | 2.69 | 0.32 | 0.027 | 1.76 | 0.035 | 7.73 | 0.008 | 2.880000114440918
18.12109 | 655.078 | 63.40918 | 0 | 0 | 0 | -0.01810833 | 4.668583 | 3.39 | -5.68465 | -5.524508 | -5.61115 | -5.188783 | -5.4606 | -5.504458 | 1208.028 | 29.03135 | 101.4625 | 91.83806 | 115.4375 | 132.1938 | 133.3791 | 128.0957 | 136.485 | 128.5117 | 136.7555 | 0.82015 | 1.794183 | 0.81 | 53.22 | 5.32 | 2.39 | 0.52 | 0.039 | 1.64 | 0.075 | 7.89 | 0.009 | 9.649999618530273
18.15275 | 680.0994 | 102.1289 | 0 | 0 | 0 | -0.01778333 | 4.336183 | 3.36 | -5.145933 | -4.978592 | -5.071217 | -4.613142 | -4.674492 | -4.963658 | 1073.766 | 37.74032 | 107.7326 | 112.7089 | 149.1043 | 188.2328 | 215.3282 | 215.0289 | 239.1425 | 210.3182 | 194.5148 | 0.8317667 | 1.803408 | 0.93 | 54.18 | 8.63 | 2.17 | 0.52 | 0.041 | 1.39 | 0.025 | 8.03 | 0.009 | 10.609999656677246
19.14411 | 561.1989 | 53.99664 | 0.9533333 | 167.8864 | 1.048 | 5.32495 | 5.133633 | 2.96 | -3.99005 | -3.885642 | -3.941833 | -3.571392 | -3.87555 | -3.823317 | 1207.836 | 33.81183 | 116.1526 | 108.7598 | 142.1293 | 179.1001 | 201.4104 | 204.6963 | 223.4872 | 194.6162 | 172.365 | 0.5224333 | 1.246117 | 0.94 | 56.13 | 9.21 | 2.06 | 0.41 | 0.046 | 0.96 | 0.008 | 8.66 | 0.007 | 5.409999847412109
17.99946 | 624.6611 | 79.11753 | 0.9944333 | 200.8166 | 1.495558 | 5.440917 | 5.320783 | 3.15 | -4.952658 | -4.78505 | -4.88705 | -4.456275 | -4.651508 | -4.753617 | 1108.142 | 31.86296 | 122.7724 | 108.0971 | 136.8009 | 161.0695 | 153.2992 | 157.0689 | 160.8168 | 154.2352 | 144.8727 | 0.7203 | 1.563925 | 0.92 | 54.49 | 7.7 | 2.07 | 0.55 | 0.051 | 1.41 | 0.024 | 7.99 | 0.008 | 3.9700000286102295
18.24888 | 653.8237 | 90.92516 | 1 | 208.4508 | 1.351033 | 5.446358 | 5.230658 | 3.01 | -4.571917 | -4.39605 | -4.49925 | -4.024292 | -4.385042 | -4.365067 | 1074.412 | 40.05446 | 129.1499 | 124.2359 | 163.506 | 207.3718 | 226.7665 | 233.9058 | 250.6914 | 218.9067 | 182.171 | 0.7606583 | 1.605733 | 0.93 | 53.31 | 9.14 | 2.01 | 0.55 | 0.04 | 1.26 | 0.039 | 8.84 | 0.009 | 7.039999961853027
19.92372 | 630.3538 | 103.4905 | 0 | 180.0509 | 1.1608 | 5.383083 | 5.547575 | 3.01 | -4.102633 | -3.932158 | -4.034117 | -3.581242 | -3.9645 | -3.924 | 966.6653 | 25.76629 | 135.1694 | 100.7403 | 132.471 | 137.0403 | 133.1752 | 115.543 | 125.1353 | 96.91976 | 91.72847 | 0.75405 | 1.583292 | 0.96 | 53.27 | 7.84 | 2.26 | 0.65 | 0.036 | 1.59 | 0.056 | 7.82 | 0.009 | 9.869999885559082
17.89763 | 681.279 | 109.1827 | 1 | 208.0013 | 1.454558 | 5.315683 | 5.358283 | 3.11 | -4.928667 | -4.722267 | -4.848233 | -4.332733 | -4.638092 | -4.701425 | 1103.766 | 43.25751 | 142.5798 | 135.4679 | 175.1371 | 207.5401 | 223.8151 | 218.3776 | 238.7136 | 208.3645 | 179.3877 | 0.8217417 | 1.693058 | 0.99 | 53.79 | 7.55 | 2.29 | 0.58 | 0.039 | 1.41 | 0.034 | 7.94 | 0.009 | 8.920000076293945
17.99569 | 589.9954 | 119.9592 | 0 | 167.8254 | 1.302125 | 3.5853 | 5.535083 | 3.26 | -4.311717 | -4.153858 | -4.242467 | -3.84125 | -4.158642 | -4.10955 | 1189.316 | 42.10495 | 139.5734 | 123.8964 | 155.0446 | 173.8898 | 169.7423 | 164.8881 | 167.7387 | 150.4751 | 136.2107 | 0.6269667 | 1.2911 | 0.96 | 53.17 | 9.78 | 2.13 | 0.61 | 0.045 | 1.47 | 0.034 | 8.22 | 0.008 | 9.899999618530273
20.61477 | 274.0178 | 95.00295 | 0 | 0 | 0 | -0.01820833 | 4.179633 | 3.26 | -0.2260667 | -0.2946167 | -0.2041583 | -0.1347583 | -0.3100083 | -0.161375 | 350.46 | 93.21092 | 22.26243 | 21.40692 | 18.86651 | 18.36314 | 20.62863 | 19.11822 | 22.31543 | 21.54985 | 25.35582 | 0.01448333 | 0.02634167 | 1.02 | 53.55 | 8.85 | 2.02 | 0.55 | 0.036 | 1.36 | 0.028 | 8.34 | 0.007 | 6.539999961853027
18.18295 | 585.0304 | 52.88224 | 0.9144167 | 177.7576 | 1.3779 | 4.825742 | 5.131642 | 3.26 | -4.660858 | -4.496308 | -4.588042 | -4.194933 | -4.495933 | -4.447867 | 1144.364 | 38.92209 | 117.9901 | 102.7202 | 126.0809 | 143.7142 | 142.6769 | 138.2325 | 144.3887 | 131.0231 | 121.8203 | 0.6262333 | 1.309158 | 0.82 | 55.08 | 7.41 | 1.91 | 0.41 | 0.034 | 1.47 | 0.023 | 7.4 | 0.007 | 7.639999866485596
18.15061 | 681.5463 | 105.1292 | 1 | 207.923 | 1.611483 | 5.896767 | 5.443325 | 3.26 | -4.872708 | -4.659192 | -4.798108 | -4.294592 | -4.650042 | -4.6471 | 1032.866 | 41.50943 | 134.8688 | 118.757 | 141.1326 | 157.6618 | 159.4504 | 160.2979 | 170.2305 | 159.8934 | 151.0501 | 0.7654583 | 1.6263 | 0.86 | 55.15 | 8.49 | 1.77 | 0.4 | 0.036 | 1.49 | 0.012 | 7.18 | 0.009 | 7.690000057220459
18.02429 | 654.8748 | 79.74993 | 1 | 207.9293 | 1.610867 | 6.283025 | 7.083817 | 3.26 | -5.194892 | -4.986383 | -5.123208 | -4.651217 | -4.959808 | -4.961608 | 1128.461 | 35.44728 | 146.1669 | 130.3036 | 162.8635 | 181.8298 | 180.4606 | 173.1063 | 182.421 | 166.5757 | 156.2082 | 0.7603667 | 1.578858 | 1 | 54 | 6.62 | 1.77 | 0.4 | 0.036 | 1.1 | 0.032 | 9.41 | 0.007 | 8.960000038146973
17.82704 | 636.0952 | 87.93259 | 1 | 202.4671 | 3.227675 | 6.180492 | 7.570883 | 3.26 | -5.484033 | -5.270975 | -5.407683 | -4.948458 | -5.222375 | -5.23305 | 1120.682 | 36.71483 | 119.0721 | 106.4969 | 130.3435 | 147.1778 | 141.1155 | 138.4596 | 141.295 | 136.2954 | 138.779 | 0.7623 | 1.63245 | 0.94 | 54.68 | 7.91 | 1.83 | 0.38 | 0.033 | 1.37 | 0.029 | 7.89 | 0.007 | 6.659999847412109
18.10075 | 644.8363 | 87.99953 | 0.97665 | 208.1569 | 3.218342 | 6.432375 | 7.123758 | 3.26 | -5.398483 | -5.182583 | -5.321858 | -4.847258 | -5.140192 | -5.149675 | 1157.653 | 38.89462 | 124.8804 | 111.8808 | 138.2909 | 162.0079 | 153.3126 | 157.0591 | 157.1242 | 149.7683 | 140.4347 | 0.7595333 | 1.602025 | 0.82 | 55.07 | 9.21 | 1.85 | 0.37 | 0.04 | 1.28 | 0.012 | 8.09 | 0.006 | 5.369999885559082
17.76752 | 650.7342 | 83.68225 | 0.865 | 207.9243 | 3.012567 | 6.06825 | 6.836275 | 3.16 | -5.250458 | -5.056858 | -5.183642 | -4.69695 | -4.99945 | -5.023233 | 1169.138 | 45.52537 | 132.2308 | 121.1035 | 149.9818 | 173.8843 | 176.8638 | 171.2407 | 183.7212 | 166.7871 | 159.844 | 0.8189167 | 1.714008 | 0.97 | 54.13 | 9.21 | 2.01 | 0.37 | 0.035 | 1.28 | 0.026 | 8.45 | 0.007 | 7.630000114440918
18.58981 | 660.9013 | 106.152 | 0 | 207.9994 | 3.016225 | 4.898575 | 7.049033 | 3.16 | -4.885242 | -4.697358 | -4.814875 | -4.323458 | -4.665467 | -4.654467 | 1098.879 | 42.64375 | 134.4858 | 122.9653 | 147.8621 | 174.3555 | 181.6356 | 179.6038 | 188.3048 | 163.4477 | 138.1222 | 0.7834583 | 1.605542 | 0.91 | 54.58 | 7.77 | 1.82 | 0.38 | 0.036 | 1.21 | 0.018 | 8.58 | 0.007 | 7.059999942779541
18.32897 | 647.5632 | 108.3275 | 0.73555 | 217.9333 | 3.178325 | 6.834167 | 6.999608 | 3.16 | -4.720792 | -4.52945 | -4.649167 | -4.17445 | -4.480733 | -4.501192 | 1134.628 | 42.20616 | 124.8624 | 111.9192 | 134.1872 | 148.172 | 150.1777 | 153.8894 | 167.1641 | 157.7351 | 148.9698 | 0.8209833 | 1.688475 | 0.91 | 54.22 | 7.48 | 1.99 | 0.38 | 0.037 | 1.29 | 0.03 | 8.41 | 0.007 | 7.349999904632568
20.23743 | 710.585 | 487.7484 | 0 | 226.2933 | 3.259517 | 5.313833 | 6.58505 | 3.16 | -3.395625 | -3.249858 | -3.357658 | -2.832592 | -3.278783 | -3.248658 | 955.5632 | 31.34575 | 145.2926 | 125.5649 | 154.5536 | 163.7699 | 143.049 | 135.2446 | 134.6086 | 103.657 | 93.5608 | 0.4657 | 1.171342 | 0.93 | 54.35 | 5.83 | 2.02 | 0.6 | 0.036 | 1.42 | 0.036 | 7.78 | 0.008 | 10.710000038146973
18.06836 | 645.2675 | 97.75248 | 0.5561 | 223.4249 | 1.639292 | 7.155808 | 7.451758 | 3.16 | -4.896175 | -4.725058 | -4.834175 | -4.364133 | -4.711125 | -4.686333 | 1168.974 | 43.578 | 134.6865 | 126.9572 | 154.8309 | 172.2416 | 188.5817 | 177.4502 | 200.5355 | 171.7486 | 162.9494 | 0.8744083 | 1.823667 | 0.97 | 52.77 | 6.04 | 2.34 | 0.64 | 0.051 | 1.36 | 0.059 | 9.02 | 0.009 | 9.050000190734863
17.88118 | 638.3507 | 115.5091 | 1 | 227.9321 | 2.693608 | 6.138358 | 7.835883 | 2.89 | -4.774775 | -4.616525 | -4.730442 | -4.262875 | -4.569342 | -4.577775 | 1123.449 | 39.24638 | 121.393 | 112.7838 | 143.1078 | 173.1131 | 184.3713 | 183.6039 | 197.7659 | 177.757 | 164.9657 | 0.9249667 | 1.833425 | 0.96 | 54.05 | 7.91 | 2.28 | 0.54 | 0.042 | 1.51 | 0.031 | 7.58 | 0.011 | 9.470000267028809
17.81538 | 632.0641 | 107.1831 | 0 | 227.9073 | 2.893908 | 5.869967 | 8.055342 | 2.98 | -4.839133 | -4.679925 | -4.789817 | -4.341667 | -4.626533 | -4.638292 | 1112.688 | 39.20197 | 115.7873 | 108.0202 | 135.4514 | 158.9812 | 166.5517 | 162.0119 | 178.2546 | 160.9201 | 156.9109 | 0.8896667 | 1.834425 | 1.01 | 53.71 | 7.34 | 2.21 | 0.56 | 0.036 | 1.38 | 0.054 | 8.24 | 0.01 | 8.25
17.65489 | 626.2143 | 98.57298 | 1 | 228.0351 | 2.889867 | 6.752767 | 7.062908 | 2.98 | -4.352133 | -4.224067 | -4.315808 | -3.872567 | -4.167867 | -4.180675 | 1131.853 | 44.72923 | 116.8388 | 110.9514 | 138.7577 | 163.5736 | 180.0379 | 178.4745 | 204.6007 | 191.4136 | 181.8109 | 0.8851167 | 1.837758 | 0.96 | 54.18 | 7.49 | 2.26 | 0.57 | 0.036 | 1.4 | 0.065 | 7.88 | 0.012 | 7.300000190734863
17.93227 | 647.3641 | 106.6411 | 1 | 228.0272 | 2.895308 | 6.351642 | 7.656258 | 2.98 | -4.981183 | -4.826075 | -4.931283 | -4.483117 | -4.773408 | -4.793683 | 1066.395 | 31.48807 | 131.9347 | 114.3236 | 137.7017 | 150.1345 | 146.9404 | 137.9785 | 143.0809 | 128.5606 | 127.1221 | 0.8083417 | 1.682008 | 0.94 | 54.17 | 7.2 | 2.38 | 0.56 | 0.04 | 1.54 | 0.041 | 7.41 | 0.012 | 6.880000114440918
17.67891 | 642.0389 | 109.6188 | 1 | 228.0939 | 2.907817 | 6.536733 | 7.459967 | 2.98 | -4.896817 | -4.7516 | -4.851917 | -4.403142 | -4.696225 | -4.720917 | 1124.467 | 32.32282 | 125.3317 | 113.2873 | 136.9856 | 155.6568 | 153.245 | 149.4432 | 153.6413 | 144.113 | 139.1398 | 0.8962333 | 1.824067 | 0.87 | 53.73 | 9.06 | 2.65 | 0.63 | 0.037 | 1.62 | 0.031 | 7.53 | 0.012 | 8.09000015258789
18.71457 | 605.8432 | 156.7778 | 0.6155333 | 194.9618 | 2.454017 | 6.043383 | 6.62585 | 2.98 | -4.116275 | -4.001242 | -4.086033 | -3.668058 | -4.007558 | -3.974467 | 1067.17 | 29.34129 | 154.9115 | 138.1321 | 173.7272 | 196.5803 | 191.1649 | 191.9216 | 194.2878 | 173.852 | 151.7929 | 0.7773083 | 1.633683 | 0.86 | 55.24 | 7.2 | 1.99 | 0.62 | 0.032 | 1.57 | 0.029 | 6.86 | 0.012 | 10.100000381469727
17.62094 | 619.0827 | 69.00343 | 0 | 0 | 0 | -0.018025 | 4.759392 | 2.98 | -4.519733 | -4.4057 | -4.488633 | -4.063108 | -4.379775 | -4.362267 | 1133.699 | 37.76876 | 126.2263 | 113.5656 | 136.6828 | 155.3805 | 155.0981 | 153.9257 | 157.8963 | 149.4173 | 139.4816 | 0.8570417 | 1.762792 | 0.84 | 54.37 | 7.77 | 2.04 | 0.58 | 0.035 | 1.41 | 0.034 | 7.93 | 0.011 | 8.119999885559082
20.15278 | 360.1854 | 16.13158 | 0 | 0 | 0 | -0.01805833 | 4.665275 | 2.98 | -0.6039417 | -0.6651167 | -0.6145583 | -0.454575 | -0.6642083 | -0.5419917 | 485.1409 | 37.51842 | 116.1824 | 82.97 | 94.04148 | 80.07288 | 90.01777 | 119.3092 | 69.38554 | 79.63728 | 63.39917 | 0.01551667 | 0.02683333 | 0.86 | 54.24 | 7.48 | 2.28 | 0.54 | 0.033 | 1.52 | 0.034 | 7.56 | 0.01 | 5.519999980926514
17.47781 | 631.1892 | 43.06866 | 0 | 0 | 0 | -0.017975 | 3.5 | 2.98 | -5.08195 | -4.93185 | -5.039808 | -4.599642 | -4.922692 | -4.888908 | 1212.183 | 34.43894 | 126.9311 | 117.8034 | 147.5842 | 168.6139 | 169.43 | 161.4965 | 169.9076 | 152.6461 | 147.3504 | 0.8593167 | 1.79885 | 0.86 | 54.34 | 8.2 | 2.06 | 0.54 | 0.034 | 1.49 | 0.028 | 7.7 | 0.011 | 6.260000228881836
17.58889 | 655.3605 | 59.18107 | 1 | 207.9448 | 2.255667 | 5.519992 | 6.581667 | 2.86 | -5.215508 | -5.036317 | -5.152775 | -4.686942 | -5.033308 | -5.002417 | 1147.187 | 39.75181 | 134.4086 | 118.9409 | 144.6699 | 163.0987 | 156.423 | 152.2345 | 154.4017 | 140.8891 | 138.0837 | 0.7978667 | 1.647167 | 0.79 | 54.52 | 7.2 | 1.89 | 0.5 | 0.034 | 1.47 | 0.025 | 7.68 | 0.01 | 11.899999618530273
17.66907 | 576.2138 | 54.0149 | 0.3499833 | 225.7515 | 2.485142 | 8.146833 | 6.305942 | 2.86 | -5.152692 | -4.989867 | -5.09635 | -4.636958 | -4.966958 | -4.949433 | 1141.552 | 42.90544 | 148.1612 | 137.2905 | 171.088 | 192.2924 | 203.8947 | 188.0547 | 206.5711 | 175.2804 | 167.7674 | 0.8486667 | 1.812442 | 0.81 | 54.46 | 7.77 | 2.07 | 0.49 | 0.04 | 1.5 | 0.027 | 7.61 | 0.009 | 8.020000457763672
18.26983 | 650.7402 | 92.28838 | 0 | 223.1408 | 2.782425 | 6.187475 | 7.424117 | 2.86 | -5.340575 | -5.174917 | -5.288308 | -4.842625 | -5.136683 | -5.133575 | 1086.572 | 38.7364 | 116.0051 | 111.8683 | 141.9216 | 173.4945 | 180.1715 | 176.3884 | 190.202 | 172.637 | 165.0962 | 0.8782333 | 1.791017 | 0.85 | 54.78 | 8.35 | 2.28 | 0.49 | 0.043 | 1.6 | 0.023 | 6.93 | 0.009 | 8.149999618530273
18.55841 | 620.2046 | 116.6016 | 1 | 225.7913 | 1.386592 | 5.6345 | 7.636775 | 2.86 | -5.511833 | -5.34245 | -5.447942 | -5.008167 | -5.329775 | -5.310808 | 1144.989 | 25.42963 | 129.1413 | 108.8914 | 131.423 | 143.1851 | 140.1751 | 128.4739 | 132.6655 | 116.8382 | 120.7832 | 0.8642417 | 1.722658 | 0.82 | 55.76 | 7.48 | 1.96 | 0.48 | 0.037 | 1.29 | 0.015 | 7.71 | 0.009 | 9.710000038146973
18.49451 | 635.106 | 77.67326 | 1 | 225.6474 | 3.449783 | 6.981108 | 7.873517 | 2.92 | -5.120175 | -4.950342 | -5.048275 | -4.60825 | -4.924225 | -4.915642 | 1142.437 | 28.66285 | 117.6882 | 107.3947 | 134.0663 | 158.0649 | 163.393 | 156.1027 | 167.8988 | 146.8322 | 144.8094 | 0.86985 | 1.781525 | 0.9 | 54.35 | 10 | 2.25 | 0.49 | 0.038 | 1.53 | 0.023 | 7.49 | 0.007 | 5.380000114440918
18.49095 | 682.9352 | 68.98381 | 0.9877667 | 227.9606 | 4.148267 | 6.736667 | 7.61495 | 2.92 | -4.996058 | -4.800933 | -4.9176 | -4.426625 | -4.685783 | -4.776667 | 1102.792 | 35.01324 | 134.6131 | 131.1538 | 170.1207 | 199.2094 | 222.5363 | 209.6421 | 231.7657 | 196.718 | 169.0045 | 0.891175 | 1.821358 | 0.86 | 54.6 | 9.28 | 2.27 | 0.5 | 0.043 | 1.64 | 0.017 | 7.02 | 0.007 | 7.5
18.36857 | 673.5537 | 82.73363 | 0.7311 | 227.9675 | 4.100325 | 7.175442 | 7.290125 | 2.92 | -5.231375 | -5.045708 | -5.160733 | -4.673167 | -4.9987 | -5.023292 | 1121.786 | 36.13118 | 107.8822 | 103.4768 | 130.4117 | 156.4435 | 170.3296 | 164.4593 | 187.4208 | 166.2317 | 163.478 | 0.88515 | 1.824792 | 0.81 | 54.51 | 8.42 | 2.22 | 0.49 | 0.032 | 1.54 | 0.018 | 7.41 | 0.007 | 10.399999618530273
18.40936 | 659.9817 | 93.16281 | 0 | 227.9669 | 4.032225 | 7.522375 | 7.758175 | 3.18 | -5.473942 | -5.241758 | -5.368358 | -4.89075 | -5.195433 | -5.2216 | 1074.329 | 28.59964 | 93.58402 | 86.43204 | 107.3685 | 124.6189 | 125.1784 | 119.9178 | 127.754 | 115.1947 | 121.9475 | 0.8689583 | 1.79795 | 0.86 | 54.32 | 7.2 | 2.16 | 0.47 | 0.037 | 1.62 | 0.031 | 7.01 | 0.006 | 8.699999809265137
18.49026 | 670.7401 | 90.2491 | 1 | 228.0996 | 4.025425 | 8.138325 | 7.6927 | 3.18 | -5.683667 | -5.503608 | -5.602017 | -5.143233 | -5.439008 | -5.48275 | 1031.073 | 29.21498 | 106.3887 | 95.54329 | 116.8836 | 136.5663 | 137.9564 | 135.6492 | 144.6273 | 132.5506 | 131.6366 | 0.8703083 | 1.798267 | 0.96 | 54.5 | 7.34 | 2.62 | 0.44 | 0.037 | 1.58 | 0.027 | 7.26 | 0.006 | 9.09000015258789
18.34353 | 684.8803 | 88.96067 | 0 | 228.69 | 3.1227 | 7.262375 | 7.584542 | 3 | -5.669783 | -5.472658 | -5.58105 | -5.079842 | -5.398225 | -5.464008 | 1158.355 | 32.51681 | 102.0379 | 99.56108 | 131.4916 | 160.6999 | 176.1776 | 173.4723 | 196.5188 | 178.152 | 163.8157 | 0.8645667 | 1.806592 | 0.95 | 54.34 | 8.63 | 2.6 | 0.46 | 0.043 | 1.44 | 0.026 | 7.85 | 0.006 | 7.269999980926514
19.16237 | 698.3442 | 93.72556 | 0.5466667 | 140.5626 | 1.914833 | 2.766208 | 7.346617 | 3 | -5.387767 | -5.233917 | -5.321633 | -4.8527 | -5.208817 | -5.212417 | 985.5141 | 21.94729 | 146.869 | 131.8817 | 154.0491 | 170.0611 | 172.0158 | 164.1202 | 156.3539 | 130.8819 | 113.6594 | 0.56245 | 1.111117 | 0.93 | 54.59 | 6.91 | 2.64 | 0.44 | 0.039 | 1.61 | 0.024 | 7.05 | 0.005 | 9.229999542236328
18.5032 | 622.3918 | 46.06532 | 0 | 128.0493 | 1.611542 | 3.827308 | 6.939492 | 2.88 | -4.4672 | -4.353825 | -4.414858 | -4.012675 | -4.332583 | -4.318733 | 1107.978 | 27.1244 | 129.0316 | 110.4948 | 134.2044 | 148.3389 | 144.5135 | 137.4148 | 139.9363 | 131.4473 | 129.0461 | 0.4927667 | 1.087933 | 0.98 | 54.46 | 9.28 | 1.76 | 0.52 | 0.036 | 1.23 | 0.013 | 8.57 | 0.01 | 9.520000457763672
18.50647 | 660.2197 | 69.28822 | 0 | 207.8052 | 2.390908 | 5.560283 | 7.225333 | 2.91 | -4.858917 | -4.711583 | -4.795642 | -4.341242 | -4.682708 | -4.687425 | 1166.59 | 34.17667 | 135.4793 | 124.3739 | 151.1973 | 171.0244 | 178.8498 | 168.019 | 179.7932 | 155.4556 | 148.3166 | 0.76005 | 1.627333 | 1.02 | 54.24 | 8.77 | 1.82 | 0.54 | 0.034 | 1.29 | 0.018 | 8.28 | 0.012 | 6.090000152587891
17.87537 | 637.5757 | 129.9986 | 1 | 225.9221 | 1.410983 | 8.0395 | 7.6072 | 2.91 | -5.15165 | -5.007008 | -5.1028 | -4.660958 | -4.972175 | -4.9782 | 1111.328 | 32.77088 | 119.0196 | 111.0461 | 136.3606 | 158.864 | 156.665 | 150.0821 | 153.8939 | 139.6941 | 138.7322 | 0.8856333 | 1.807433 | 1.01 | 53.53 | 8.71 | 1.71 | 0.52 | 0.032 | 1.24 | 0.02 | 9.06 | 0.011 | 10.479999542236328
17.94572 | 636.2225 | 100.5329 | 1 | 226.0884 | 1.411292 | 7.858725 | 7.668733 | 2.91 | -5.142592 | -5.011242 | -5.095667 | -4.662417 | -4.981642 | -4.977092 | 1189.865 | 33.0458 | 127.3627 | 114.0572 | 137.8264 | 155.536 | 153.4068 | 143.4158 | 144.5415 | 128.6955 | 130.0989 | 0.896675 | 1.807483 | 0.98 | 52.85 | 7.63 | 1.87 | 0.51 | 0.034 | 1.52 | 0.041 | 8.3 | 0.011 | 8.65999984741211
17.68834 | 621.8699 | 91.75183 | 1 | 225.9703 | 2.818067 | 7.008892 | 7.874542 | 2.91 | -5.129142 | -4.9925 | -5.089267 | -4.650308 | -4.951267 | -4.964067 | 1176.992 | 35.10842 | 125.2804 | 115.1401 | 140.0579 | 161.6575 | 156.8095 | 150.169 | 152.0799 | 138.6825 | 139.9145 | 0.9163917 | 1.872092 | 1.04 | 52.96 | 8.93 | 1.92 | 0.47 | 0.036 | 1.48 | 0.041 | 8.31 | 0.012 | 9.199999809265137
20.47643 | 565.7615 | 125.3495 | 0.5283333 | 118.1662 | 1.335283 | 2.842608 | 5.836942 | 2.91 | -2.5615 | -2.499058 | -2.532158 | -2.17265 | -2.520717 | -2.441083 | 788.5755 | 31.087 | 149.9637 | 102.9714 | 162.6563 | 161.599 | 157.2688 | 141.0468 | 144.0088 | 113.1105 | 102.4253 | 0.4026583 | 0.8461333 | 0.99 | 53.89 | 8.42 | 2.21 | 0.41 | 0.033 | 1.52 | 0.01 | 7.71 | 0.013 | 6.619999885559082
18.12683 | 640.6294 | 90.89775 | 1 | 226.0218 | 2.599358 | 6.372517 | 7.753066655 | 2.91 | -5.147375 | -4.9934 | -5.093525 | -4.64835 | -4.963308 | -4.961842 | 1159.937 | 33.69872 | 128.2325 | 117.1926 | 145.191 | 169.3153 | 166.6902 | 160.2907 | 162.4674 | 147.4402 | 144.32 | 0.8511583 | 1.758833 | 1 | 53.59 | 9.72 | 2.23 | 0.41 | 0.033 | 1.6 | 0.017 | 7.63 | 0.014 | 7.340000152587891
18.31365 | 666.7302 | 137.3939 | 0.9683333 | 119.6473 | 1.312208 | 4.194733 | 6.9402 | 2.91 | -5.114475 | -4.985992 | -5.0838 | -4.624833 | -4.948258 | -4.953875 | 951.5995 | 38.26089 | 128.7697 | 117.326 | 138.566 | 157.6599 | 159.9867 | 153.2722 | 163.1623 | 139.7732 | 134.3311 | 0.601925 | 1.173233 | 1.08 | 53.16 | 8.27 | 2.17 | 0.41 | 0.036 | 1.47 | 0.048 | 8.17 | 0.014 | 8.100000381469727
18.22953 | 675.4759 | 142.334 | 0.3438833 | 228.2203 | 2.3103 | 6.707808 | 7.694133 | 2.78 | -5.446383 | -5.275925 | -5.397208 | -4.912708 | -5.241333 | -5.257675 | 1146.955 | 36.29868 | 134.8515 | 121.0728 | 143.6464 | 157.9928 | 159.2937 | 149.7541 | 157.451 | 141.3272 | 140.0486 | 0.8717583 | 1.772833 | 1.17 | 52.93 | 8.56 | 2.42 | 0.41 | 0.039 | 1.29 | 0.038 | 8.85 | 0.014 | 4.349999904632568
18.37134 | 671.2987 | 147.5682 | 1 | 220.1058 | 1.050733 | 6.590008 | 8.020908 | 2.69 | -5.650242 | -5.466667 | -5.593008 | -5.104042 | -5.424125 | -5.45105 | 1128.805 | 31.74924 | 132.0839 | 117.645 | 142.6802 | 160.1375 | 157.4642 | 147.6719 | 152.0407 | 135.539 | 133.073 | 0.8716083 | 1.771917 | 1.04 | 52.47 | 8.71 | 2.35 | 0.4 | 0.038 | 1.58 | 0.029 | 8.05 | 0.018 | 14.710000038146973
20.79837 | 493.4131 | 220.0523 | 0 | 39.57673 | 0.4455333 | 0.91965 | 6.144883 | 2.69 | -1.842642 | -1.822075 | -1.806792 | -1.526767 | -1.819425 | -1.738158 | 549.6733 | 52.10888 | 152.0676 | 121.5267 | 157.5105 | 148.2885 | 163.2172 | 128.8125 | 136.2906 | 110.2729 | 99.02967 | 0.1437 | 0.329825 | 1 | 53.1 | 8.06 | 2.23 | 0.38 | 0.036 | 1.55 | 0.043 | 8.1 | 0.02 | 10.609999656677246
18.4367 | 671.8974 | 185.2085 | 0 | 227.878 | 3.00625 | 7.078525 | 7.832725 | 2.83 | -5.861533 | -5.660483 | -5.790867 | -5.303317 | -5.613175 | -5.64215 | 1132.215 | 30.9101 | 120.429 | 108.7912 | 131.0389 | 150.3608 | 146.1882 | 137.1494 | 138.7007 | 123.9157 | 124.0311 | 0.889575 | 1.831025 | 1.08 | 52.99 | 7.41 | 2.15 | 0.37 | 0.034 | 1.36 | 0.041 | 8.73 | 0.012 | 10.789999961853027
18.94392 | 652.3864 | 170.9084 | 0 | 228.0127 | 2.691175 | 7.727583 | 7.460908 | 2.69 | -4.986442 | -4.856108 | -4.934817 | -4.5001 | -4.8123 | -4.818225 | 1134.315 | 32.65624 | 130.2885 | 119.2415 | 149.7353 | 170.2403 | 176.0039 | 169.4766 | 181.3397 | 158.8976 | 144.521 | 0.889575 | 1.783267 | 1.12 | 52.9 | 9.35 | 2.2 | 0.38 | 0.032 | 1.32 | 0.03 | 8.86 | 0.01 | 4.420000076293945
18.74095 | 658.5936 | 165.5052 | 1 | 225.8961 | 2.663058 | 7.233992 | 7.646308 | 2.73 | -5.417375 | -5.256425 | -5.355858 | -4.888058 | -5.208592 | -5.229808 | 1076.881 | 31.86002 | 95.65633 | 94.75821 | 116.3318 | 140.1371 | 145.8299 | 146.5663 | 157.7196 | 146.3411 | 136.8882 | 0.8721583 | 1.75245 | 1.01 | 53.72 | 9.21 | 1.99 | 0.4 | 0.036 | 1.26 | 0.018 | 8.78 | 0.01 | 8.100000381469727
19.27927 | 640.7164 | 171.0315 | 0 | 225.0676 | 2.450842 | 8.638892 | 6.807308 | 2.73 | -5.088333 | -4.94025 | -5.041417 | -4.589658 | -4.908158 | -4.90935 | 1031.835 | 28.28713 | 81.16748 | 78.78172 | 90.92445 | 105.0424 | 114.7001 | 117.3824 | 135.4622 | 119.7716 | 116.4157 | 0.8972917 | 1.752792 | 1.03 | 53.4 | 6.19 | 2.33 | 0.38 | 0.035 | 1.5 | 0.04 | 8.02 | 0.01 | 9.239999771118164
18.92284 | 651.8576 | 107.9263 | 1 | 187.6361 | 2.678192 | 5.073308 | 6.701933 | 3 | -4.842742 | -4.701433 | -4.709733 | -4.325867 | -4.660992 | -4.671167 | 1141.378 | 38.12129 | 145.7003 | 130.4807 | 158.6071 | 181.5998 | 198.0495 | 199.1368 | 221.7015 | 210.2051 | 186.4943 | 0.7704083 | 1.5064 | 1.03 | 52.71 | 6.19 | 2.49 | 0.46 | 0.038 | 1.47 | 0.064 | 8.26 | 0.009 | 10.079999923706055
18.6462 | 650.4046 | 142.9072 | 1 | 206.0938 | 2.945125 | 6.187058 | 6.81775 | 3 | -5.406933 | -5.265525 | -5.27875 | -4.893742 | -5.201292 | -5.2298 | 1149.906 | 34.60108 | 132.3753 | 118.2877 | 141.8528 | 154.0303 | 155.484 | 143.2818 | 155.1379 | 152.0719 | 146.3327 | 0.838 | 1.6423 | 1.07 | 52.44 | 6.76 | 2.28 | 0.51 | 0.033 | 1.71 | 0.053 | 7.7 | 0.009 | 8.850000381469727
18.57748 | 657.7171 | 106.1242 | 1 | 205.8377 | 3.395783 | 6.651508 | 6.693567 | 3.21 | -5.273567 | -5.126592 | -5.142992 | -4.757683 | -5.050267 | -5.09995 | 1152.536 | 38.89357 | 145.9125 | 126.5842 | 150.5544 | 156.4805 | 153.0478 | 137.9563 | 146.8595 | 142.7971 | 143.6294 | 0.8557083 | 1.642158 | 0.99 | 53.1 | 7.05 | 2.19 | 0.47 | 0.036 | 1.77 | 0.04 | 7.29 | 0.009 | 7.21999979019165
18.73552 | 657.1591 | 155.488 | 1 | 205.9766 | 2.88455 | 5.709933 | 6.951408 | 2.96 | -5.83185 | -5.665283 | -5.704692 | -5.293808 | -5.529967 | -5.634475 | 1099.092 | 26.75087 | 130.6282 | 112.9959 | 138.2937 | 152.2448 | 150.5732 | 140.9651 | 149.1772 | 150.3597 | 147.1262 | 0.785775 | 1.578867 | 0.99 | 52.86 | 7.55 | 2.01 | 0.5 | 0.033 | 1.75 | 0.031 | 7.49 | 0.009 | 10.470000267028809
18.26688 | 665.6744 | 111.5751 | 0 | 206.014 | 2.691508 | 5.496108 | 6.72915 | 2.86 | -5.091058 | -4.946492 | -4.979075 | -4.543358 | -4.816417 | -4.919208 | 1124.273 | 34.57668 | 152.8736 | 139.9199 | 174.3489 | 195.4629 | 209.1829 | 200.3844 | 214.6555 | 204.7235 | 177.2805 | 0.822875 | 1.640992 | 1 | 53.61 | 8.13 | 1.93 | 0.36 | 0.036 | 1.59 | 0.031 | 7.65 | 0.009 | 5.380000114440918
18.08843 | 634.0654 | 142.5069 | 1 | 207.9957 | 2.91675 | 7.011408 | 6.9978 | 2.96 | -5.433717 | -5.298258 | -5.3221 | -4.947683 | -5.227967 | -5.2582 | 1133.423 | 28.16438 | 122.6357 | 106.1184 | 129.2587 | 141.2695 | 140.6303 | 124.8634 | 131.8817 | 126.1133 | 121.3922 | 0.7676833 | 1.617667 | 1.1 | 52.69 | 6.91 | 1.96 | 0.31 | 0.035 | 1.45 | 0.031 | 8.56 | 0.007 | 11.260000228881836
18.10102 | 664.114 | 136.309 | 0 | 208.0595 | 2.183275 | 6.783675 | 7.083417 | 2.73 | -5.553708 | -5.4013 | -5.429525 | -5.022233 | -5.346408 | -5.375467 | 1186.811 | 37.06808 | 151.2328 | 135.4349 | 173.4138 | 196.1762 | 200.6696 | 185.6825 | 200.5328 | 188.7651 | 179.5035 | 0.7813583 | 1.634775 | 1.05 | 53.22 | 0 | 2.07 | 0.33 | 0.036 | 1.47 | 0.03 | 8.2 | 0.008 | 9.0600004196167
17.95491 | 664.0572 | 130.9009 | 0.8799833 | 227.9468 | 1.024867 | 7.343958 | 6.766183 | 2.58 | -5.657592 | -5.516417 | -5.5332 | -5.129858 | -5.420025 | -5.487133 | 1217.419 | 36.83042 | 136.9226 | 121.2535 | 147.0763 | 162.9866 | 171.7793 | 158.3206 | 175.6509 | 169.2813 | 161.9506 | 0.8463667 | 1.743917 | 0.99 | 53.09 | 9.64 | 2.02 | 0.39 | 0.037 | 1.52 | 0.028 | 8.2 | 0.011 | 7.019999980926514
18.17876 | 567.3414 | 116.8202 | 0 | 142.4812 | 1.097017 | 4.669592 | 7.092425 | 2.41 | -3.956192 | -3.900808 | -3.892042 | -3.588983 | -3.803283 | -3.833492 | 981.64 | 31.22594 | 123.6574 | 109.8373 | 134.3401 | 151.1481 | 146.3817 | 138.0346 | 136.7763 | 134.8236 | 121.8028 | 0.4826167 | 1.01435 | 0.95 | 53.26 | 7.34 | 1.81 | 0.4 | 0.036 | 1.38 | 0.036 | 8.56 | 0.013 | 8.460000038146973
18.14301 | 639.4386 | 106.3433 | 1 | 228.1196 | 1.75425 | 7.033875 | 6.453483 | 2.41 | -5.186633 | -5.069375 | -5.082708 | -4.68995 | -4.939042 | -5.028392 | 1123.823 | 39.19543 | 122.1335 | 113.5205 | 136.1737 | 151.7899 | 154.7538 | 146.6631 | 159.7867 | 161.8696 | 148.6567 | 0.8369 | 1.779692 | 0.89 | 53.65 | 8.56 | 2 | 0.33 | 0.034 | 1.5 | 0.036 | 8.02 | 0.011 | 7.139999866485596
18.17477 | 639.4577 | 94.08357 | 0 | 223.8001 | 1.139067 | 6.376733 | 7.063892 | 2.44 | -4.971208 | -4.852975 | -4.873192 | -4.468058 | -4.732683 | -4.826517 | 1131.072 | 34.97381 | 140.7373 | 130.6792 | 163.872 | 197.2617 | 201.5992 | 204.4764 | 213.6991 | 211.5127 | 178.5137 | 0.7244917 | 1.538908 | 0.89 | 53.78 | 7.41 | 2.05 | 0.38 | 0.037 | 1.66 | 0.041 | 7.37 | 0.013 | 9.890000343322754
18.18267 | 639.4454 | 99.5071 | 0.6172167 | 226.4515 | 1.466908 | 5.50675 | 7.364925 | 2.59 | -5.510458 | -5.387267 | -5.39655 | -5.001175 | -5.235183 | -5.349475 | 1123.405 | 39.73768 | 124.5768 | 117.3766 | 142.1791 | 165.7003 | 171.3511 | 169.1972 | 185.1556 | 184.1104 | 164.6709 | 0.795875 | 1.748033 | 0.9 | 53.19 | 7.55 | 2.11 | 0.41 | 0.037 | 1.46 | 0.041 | 8.39 | 0.011 | 10.119999885559082
17.89539 | 639.471 | 74.32697 | 1 | 225.8879 | 2.146383 | 7.433833 | 6.726042 | 2.59 | -5.980058 | -5.828783 | -5.85665 | -5.440858 | -5.664783 | -5.805158 | 1128.557 | 35.76202 | 131.2712 | 118.6764 | 140.6401 | 154.3088 | 150.7826 | 137.4885 | 144.0863 | 140.5552 | 129.3927 | 0.8357083 | 1.747525 | 0.86 | 54.07 | 7.2 | 2.45 | 0.39 | 0.033 | 1.67 | 0.043 | 7.28 | 0.013 | 9.359999656677246
17.77378 | 639.4655 | 48.25634 | 1 | 238.07 | 2.285058 | 6.29395 | 6.989933 | 2.6 | -6.379333 | -6.233842 | -6.241533 | -5.85605 | -6.056175 | -6.205558 | 1178.018 | 28.61823 | 128.1627 | 113.4314 | 139.6359 | 159.1036 | 154.738 | 143.254 | 146.5263 | 144.3046 | 135.6055 | 0.9086417 | 1.876683 | 0.93 | 53.86 | 8.42 | 2.51 | 0.38 | 0.035 | 1.58 | 0.045 | 7.43 | 0.012 | 10.5600004196167
17.93531 | 639.4691 | 39.73717 | 1 | 207.9578 | 0.996975 | 7.587125 | 4.8976 | 2.6 | -5.335133 | -5.207042 | -5.228358 | -4.829233 | -5.058383 | -5.181392 | 1095.227 | 32.02352 | 138.8975 | 123.1755 | 151.4954 | 174.3806 | 164.5892 | 156.8578 | 154.0129 | 155.7793 | 137.8624 | 0.78215 | 1.621975 | 0.91 | 54.16 | 8.99 | 2.21 | 0.39 | 0.038 | 1.59 | 0.031 | 7.36 | 0.012 | 15.779999732971191
18.97244 | 639.4832 | 48.99684 | 0.4483333 | 202.9911 | 2.209458 | 6.294517 | 4.824192 | 2.6 | -5.12745 | -5.011183 | -5.0103 | -4.612533 | -4.933975 | -4.979942 | 1121.155 | 30.41652 | 114.383 | 102.7632 | 122.644 | 135.5365 | 135.2486 | 127.5839 | 137.7852 | 133.1264 | 128.5784 | 0.711975 | 1.4698 | 0.88 | 53.28 | 9.93 | 2.73 | 0.34 | 0.034 | 1.61 | 0.048 | 7.74 | 0.012 | 10.75
17.99342 | 639.471 | 34.95828 | 1 | 208.0127 | 2.264792 | 7.124017 | 4.568633 | 2.6 | -5.543658 | -5.409342 | -5.435017 | -5.035908 | -5.33405 | -5.37545 | 1130.792 | 28.85595 | 133.8771 | 117.0341 | 142.1129 | 151.9151 | 149.1106 | 133.7239 | 140.0501 | 133.9663 | 121.9515 | 0.79 | 1.660517 | 0.83 | 52.83 | 8.27 | 2.71 | 0.31 | 0.036 | 1.93 | 0.056 | 7.16 | 0.011 | 8.8100004196167
17.98488 | 639.4932 | 29.60786 | 1 | 228.137 | 2.513975 | 7.972008 | 4.7171 | 2.6 | -5.874658 | -5.745508 | -5.748717 | -5.350567 | -5.662925 | -5.714508 | 1229.25 | 33.54605 | 136.9617 | 125.8663 | 153.3497 | 169.8897 | 177.5106 | 165.7111 | 182.9195 | 175.686 | 158.9009 | 0.859425 | 1.805175 | 0.86 | 53.17 | 6.91 | 2.66 | 0.3 | 0.035 | 2.05 | 0.061 | 6.86 | 0.011 | 9.119999885559082
18.05706 | 638.5292 | 91.1078 | 1 | 222.0327 | 1.996925 | 6.979608 | 4.624933 | 2.43 | -5.447575 | -5.33345 | -5.34155 | -4.965608 | -5.230617 | -5.291117 | 1121.447 | 34.82716 | 131.4564 | 116.816 | 140.0514 | 152.839 | 150.1243 | 142.0861 | 151.7492 | 154.0509 | 145.4991 | 0.8013083 | 1.6149 | 0.86 | 53.16 | 8.35 | 2.84 | 0.32 | 0.037 | 1.94 | 0.061 | 6.78 | 0.011 | 11.15999984741211
18.57593 | 693.0025 | 153.8344 | 0 | 226.9776 | 2.163342 | 5.3297 | 6.387575 | 2.44 | -5.915192 | -5.779592 | -5.782967 | -5.38825 | -5.696758 | -5.738783 | 1071.618 | 29.7084 | 128.342 | 115.2101 | 148.3988 | 168.3559 | 158.1956 | 150.4008 | 148.5346 | 140.8964 | 110.1693 | 0.8845083 | 1.733133 | 0.82 | 54.51 | 7.99 | 2.71 | 0.3 | 0.034 | 1.41 | 0.027 | 7.96 | 0.011 | 7.730000019073486
19.19243 | 716.141 | 167.8756 | 0 | 54.79798 | 0.440625 | 1.755983 | 5.102783 | 2.44 | -5.184908 | -5.031142 | -5.0503 | -4.621108 | -4.958308 | -5.009675 | 864.451 | 33.87975 | 133.7663 | 133.8001 | 159.3762 | 141.6383 | 138.574 | 110.3484 | 132.5879 | 113.9462 | 113.7623 | 0.3317333 | 0.653025 | 0.86 | 54.75 | 7.12 | 2.97 | 0.3 | 0.032 | 1.38 | 0.018 | 8.11 | 0.009 | 11.710000038146973
18.94903 | 699.0332 | 111.7699 | 1 | 182.3216 | 1.5152 | 5.024508 | 6.733892 | 2.58 | -4.786333 | -4.666892 | -4.676783 | -4.248675 | -4.623225 | -4.640342 | 1052.366 | 27.1634 | 134.2575 | 119.3805 | 151.1623 | 164.7856 | 177.8353 | 166.6323 | 181.5575 | 169.0341 | 146.9837 | 0.758875 | 1.4534 | 0.82 | 54.71 | 8.06 | 2.73 | 0.31 | 0.036 | 1.35 | 0.015 | 8.06 | 0.012 | 9.220000267028809
18.14405 | 662.2957 | 98.51633 | 1 | 208.1361 | 1.702525 | 5.328392 | 6.510408 | 2.58 | -4.243842 | -4.161333 | -4.155933 | -3.801617 | -4.0997 | -4.115467 | 1085.17 | 29.01109 | 140.5368 | 124.8733 | 157.2354 | 175.8502 | 179.2252 | 166.9957 | 177.7576 | 169.3343 | 145.4713 | 0.8236417 | 1.632825 | 0.82 | 54.46 | 7.34 | 2.48 | 0.22 | 0.031 | 1.47 | 0.032 | 7.82 | 0.013 | 11.4399995803833
18.22112 | 819.3317 | 134.2993 | 0 | 196.4295 | 2.057242 | 4.772367 | 6.40995 | 2.81 | -4.966058 | -4.840075 | -4.862042 | -4.417325 | -4.729283 | -4.818625 | 1105.974 | 30.53883 | 143.9135 | 137.0375 | 175.6469 | 200.6562 | 211.7639 | 193.2955 | 209.9896 | 194.4914 | 165.0046 | 0.773575 | 1.558483 | 0.79 | 53.15 | 5.97 | 2.79 | 0.3 | 0.031 | 1.75 | 0.047 | 7.6 | 0.011 | 7.630000114440918
18.06172 | 808.3658 | 103.2178 | 0.6883333 | 187.9452 | 2.257333 | 4.912383 | 5.91225 | 2.96 | -4.748017 | -4.6369 | -4.638608 | -4.235908 | -4.571125 | -4.6053 | 1140.384 | 29.07572 | 142.1794 | 124.8134 | 155.4925 | 172.526 | 177.5383 | 171.3596 | 179.6151 | 174.6552 | 145.5059 | 0.7349583 | 1.47245 | 0.81 | 52.42 | 6.34 | 2.64 | 0.31 | 0.031 | 1.88 | 0.055 | 7.6 | 0.012 | 7.690000057220459
18.33053 | 899.945 | 93.04023 | 1 | 188.3207 | 2.493817 | 4.684192 | 6.022717 | 2.96 | -4.243667 | -4.168917 | -4.163692 | -3.748733 | -4.101058 | -4.138858 | 981.3691 | 28.87276 | 130.2668 | 115.6613 | 148.8705 | 173.3304 | 179.4129 | 179.3856 | 183.2291 | 178.9776 | 150.4435 | 0.7122 | 1.486733 | 0.78 | 53.02 | 7.34 | 2.39 | 0.3 | 0.03 | 1.83 | 0.041 | 7.42 | 0.011 | 10
18.12941 | 899.945 | 87.99641 | 1 | 188.0373 | 2.496375 | 5.165808 | 6.404142 | 2.96 | -4.483708 | -4.390625 | -4.3889 | -3.970608 | -4.32865 | -4.361883 | 1085.525 | 32.48712 | 143.376 | 131.3678 | 166.6299 | 200.4988 | 214.644 | 214.7494 | 223.8073 | 211.8512 | 168.4746 | 0.7543 | 1.512608 | 0.76 | 52.73 | 7.49 | 2.6 | 0.29 | 0.032 | 1.89 | 0.051 | 7.38 | 0.01 | 4.449999809265137
18.17305 | 860.617 | 80.45099 | 0 | 167.3371 | 2.610692 | 3.722667 | 5.882517 | 3.19 | -3.961675 | -3.914517 | -3.896775 | -3.5096 | -3.862408 | -3.870425 | 1136.612 | 37.57273 | 151.699 | 140.9469 | 174.0604 | 195.8628 | 206.3359 | 196.4609 | 203.1194 | 192.7595 | 163.4245 | 0.6538417 | 1.331717 | 0.73 | 52.74 | 8.06 | 2.57 | 0.28 | 0.03 | 2.12 | 0.027 | 6.76 | 0.005 | 6.059999942779541
18.30623 | 899.945 | 81.55302 | 1 | 167.9858 | 2.522217 | 3.895942 | 5.88685 | 3.19 | -4.31855 | -4.249758 | -4.236242 | -3.852225 | -4.19115 | -4.211475 | 1122.28 | 34.70013 | 155.2797 | 141.4186 | 173.3069 | 189.5618 | 197.1064 | 188.1209 | 200.0698 | 189.0722 | 163.3705 | 0.6749417 | 1.316333 | 0.79 | 53.71 | 7.41 | 2.42 | 0.28 | 0.031 | 1.78 | 0.032 | 7.2 | 0.006 | 9.710000038146973
18.29691 | 899.5824 | 98.95529 | 1 | 168.0993 | 2.523308 | 4.044167 | 5.99115 | 3.19 | -3.894825 | -3.822167 | -3.806642 | -3.407425 | -3.76965 | -3.782542 | 1119.248 | 38.31352 | 178.4268 | 166.0583 | 205.0436 | 223.7663 | 223.7273 | 207.8527 | 212.482 | 194.1904 | 167.3245 | 0.6620833 | 1.3106 | 0.81 | 53.13 | 6.62 | 2.43 | 0.26 | 0.03 | 1.61 | 0.031 | 8.02 | 0.005 | 5.809999942779541
18.39943 | 860.4825 | 83.9277 | 1 | 159.7597 | 2.515142 | 4.076442 | 5.965092 | 3.19 | -3.811367 | -3.736025 | -3.7248 | -3.32545 | -3.693933 | -3.702725 | 1112.801 | 37.49621 | 163.3245 | 151.5024 | 183.2856 | 199.9273 | 208.4067 | 199.8719 | 209.6576 | 195.4013 | 168.9351 | 0.65405 | 1.311183 | 0.79 | 53.47 | 7.13 | 2.43 | 0.44 | 0.032 | 1.83 | 0.034 | 7.18 | 0.006 | 7.139999866485596
18.1392 | 899.4159 | 68.64236 | 0.9322 | 167.9712 | 2.520375 | 4.506425 | 6.036125 | 3.19 | -3.868825 | -3.807683 | -3.782542 | -3.416133 | -3.76015 | -3.762508 | 1170.937 | 41.17948 | 151.2473 | 138.8408 | 166.8603 | 187.9938 | 201.1005 | 195.4816 | 203.9668 | 196.1361 | 167.3594 | 0.7018333 | 1.37595 | 0.83 | 53.12 | 6.84 | 2.47 | 0.47 | 0.032 | 1.82 | 0.041 | 7.3 | 0.006 | 4.670000076293945
18.2272 | 821.2489 | 100.5382 | 1 | 168.0558 | 3.254858 | 4.44935 | 5.80745 | 3.21 | -4.012075 | -3.937758 | -3.922792 | -3.540433 | -3.885492 | -3.896033 | 1172.075 | 38.06874 | 142.8604 | 132.3945 | 164.8628 | 182.2098 | 194.0813 | 186.9091 | 198.2925 | 191.9039 | 164.646 | 0.6715833 | 1.354592 | 0.78 | 52.65 | 6.62 | 2.31 | 0.46 | 0.03 | 2.07 | 0.054 | 6.74 | 0.007 | 7.849999904632568
18.31259 | 647.9528 | 81.97622 | 0.96555 | 167.7749 | 3.4585 | 4.659775 | 5.89475 | 3.33 | -3.936175 | -3.862358 | -3.853658 | -3.469758 | -3.8039 | -3.814842 | 1049.205 | 37.89797 | 152.0237 | 138.9942 | 172.4227 | 183.3194 | 190.0821 | 176.0482 | 182.6031 | 178.7426 | 158.2866 | 0.6883583 | 1.413775 | 0.81 | 52.46 | 5.76 | 2.54 | 0.46 | 0.03 | 1.97 | 0.059 | 7.13 | 0.006 | 8.699999809265137
17.97714 | 643.8924 | 85.2625 | 1 | 168.2115 | 3.682733 | 4.5242 | 5.935025 | 3.46 | -4.042692 | -3.965342 | -3.962092 | -3.585417 | -3.91175 | -3.920758 | 1145.205 | 38.37617 | 165.8666 | 147.3939 | 176.1664 | 175.7327 | 172.1542 | 157.877 | 164.4734 | 162.4946 | 153.3576 | 0.6845333 | 1.377975 | 0.91 | 51.22 | 6.48 | 2.38 | 0.3 | 0.042 | 1.79 | 0.053 | 8.34 | 0.007 | 4.809999942779541
18.50399 | 635.4291 | 119.4999 | 0 | 167.9956 | 2.926883 | 4.721 | 5.898317 | 3.29 | -4.418667 | -4.33215 | -4.318283 | -3.967042 | -4.282767 | -4.277092 | 1154.178 | 29.2431 | 143.5634 | 122.5164 | 150.9752 | 154.5334 | 146.6212 | 134.3568 | 133.716 | 124.8948 | 102.4834 | 0.6588917 | 1.3321 | 0.95 | 51.07 | 8.35 | 2.47 | 0.27 | 0.038 | 1.79 | 0.033 | 8.3 | 0.007 | 8.180000305175781
17.97552 | 626.185 | 82.7293 | 1 | 167.983 | 2.3167 | 4.539717 | 5.490392 | 3.29 | -4.485808 | -4.399192 | -4.394133 | -4.032383 | -4.351392 | -4.344033 | 1200.053 | 34.57271 | 136.2057 | 121.716 | 144.7321 | 152.1459 | 149.1201 | 140.9627 | 148.3648 | 150.2767 | 140.2784 | 0.6618 | 1.333483 | 0.92 | 49.4 | 10.65 | 2.11 | 0.27 | 0.04 | 1.71 | 0.045 | 9.41 | 0.009 | 8.09000015258789
18.04644 | 628.1927 | 75.85388 | 1 | 168.0117 | 2.521167 | 4.293492 | 5.831342 | 3.42 | -4.438267 | -4.360675 | -4.349583 | -3.986492 | -4.31635 | -4.304775 | 1088.235 | 35.27384 | 143.4333 | 126.2058 | 149.7573 | 152.2184 | 145.4256 | 133.9218 | 133.3837 | 130.9843 | 120.3834 | 0.61535 | 1.2454 | 0.89 | 50.83 | 5.86 | 2.08 | 0.22 | 0.043 | 1.86 | 0.045 | 8.32 | 0.012 | 6.769999980926514
17.86337 | 626.7604 | 75.5077 | 1 | 168.0629 | 2.524958 | 4.986217 | 5.822342 | 3.42 | -4.494575 | -4.414492 | -4.4039 | -4.04075 | -4.367308 | -4.35725 | 1199.725 | 36.36548 | 138.7552 | 124.6188 | 148.796 | 155.0189 | 155.7728 | 148.9742 | 160.1649 | 159.1891 | 143.5767 | 0.662025 | 1.33915 | 0.86 | 51.51 | 7.13 | 1.88 | 0.27 | 0.036 | 1.9 | 0.054 | 7.85 | 0.014 | 3.0299999713897705
17.8372 | 629.1898 | 95.49458 | 1 | 168.2379 | 3.021833 | 5.128508 | 6.014683 | 3.42 | -4.359258 | -4.269708 | -4.260033 | -3.89615 | -4.22175 | -4.211267 | 1129.99 | 37.82449 | 140.3148 | 123.6524 | 143.9037 | 146.61 | 140.9558 | 130.0652 | 131.9725 | 133.3548 | 127.4915 | 0.6529333 | 1.321208 | 0.86 | 50.87 | 7.63 | 2.09 | 0.46 | 0.034 | 2.11 | 0.052 | 7.51 | 0.015 | 8.569999694824219
17.76481 | 627.1036 | 94.14781 | 0 | 167.726 | 2.721475 | 4.900108 | 5.828792 | 3.21 | -4.458958 | -4.383142 | -4.371708 | -4.011208 | -4.335917 | -4.324317 | 1199.982 | 41.56179 | 140.7506 | 129.7423 | 157.6355 | 175.0728 | 184.5553 | 182.3131 | 192.399 | 189.7624 | 164.9221 | 0.6574 | 1.332558 | 0.88 | 50.74 | 8.2 | 2.21 | 0.31 | 0.036 | 1.87 | 0.041 | 8.31 | 0.012 | 7.5
17.78304 | 629.5115 | 110.8561 | 0 | 168.5761 | 2.730017 | 4.076733 | 6.465 | 3.21 | -4.199983 | -4.125667 | -4.119675 | -3.747175 | -4.080408 | -4.068967 | 1181.943 | 41.90796 | 151.5782 | 138.9017 | 170.1592 | 186.0557 | 187.022 | 182.2678 | 185.7811 | 184.7842 | 162.6301 | 0.6276417 | 1.305 | 0.91 | 49.96 | 7.55 | 2.32 | 0.28 | 0.036 | 1.6 | 0.047 | 9.56 | 0.014 | 6.699999809265137
17.69848 | 623.6818 | 83.67117 | 1 | 168.1081 | 2.715883 | 4.73265 | 6.002167 | 3.21 | -4.313617 | -4.2355 | -4.228942 | -3.870475 | -4.187858 | -4.175675 | 1180.545 | 39.00149 | 139.7538 | 123.5012 | 147.0282 | 154.7516 | 151.4535 | 147.0598 | 150.0444 | 155.0629 | 137.2989 | 0.6616417 | 1.332658 | 0.99 | 50.99 | 7.2 | 2.17 | 0.28 | 0.036 | 1.47 | 0.058 | 9.53 | 0.015 | 4.519999980926514
17.85416 | 635.9946 | 78.98072 | 1 | 167.9745 | 2.725425 | 5.270783 | 5.990667 | 3.21 | -4.056858 | -3.980717 | -3.975808 | -3.589125 | -3.936767 | -3.926567 | 1053.198 | 41.72308 | 149.2209 | 136.2147 | 163.1707 | 168.221 | 170.3075 | 156.7648 | 165.5506 | 162.6832 | 144.9159 | 0.6429 | 1.343417 | 0.89 | 50.94 | 7.55 | 2.02 | 0.28 | 0.037 | 1.78 | 0.04 | 8.56 | 0.015 | 4.519999980926514
17.76827 | 624.243 | 76.3518 | 0.745 | 167.1417 | 2.713233 | 5.450692 | 6.196233 | 3.21 | -4.307342 | -4.230983 | -4.220458 | -3.847517 | -4.182283 | -4.168458 | 1044.191 | 38.38152 | 143.2492 | 125.9601 | 152.2497 | 160.8744 | 154.7327 | 143.9814 | 149.7461 | 149.4587 | 130.1369 | 0.64455 | 1.3339 | 0.92 | 51.11 | 6.69 | 2.39 | 0.38 | 0.036 | 1.74 | 0.057 | 8.55 | 0.014 | 6.449999809265137
17.74788 | 660.6958 | 101.2951 | 0 | 188.0627 | 2.711583 | 5.029617 | 5.901258 | 3.03 | -4.47445 | -4.371025 | -4.375967 | -3.964242 | -4.321108 | -4.322742 | 1143.626 | 45.89789 | 132.6382 | 127.6282 | 158.9271 | 176.8329 | 193.721 | 183.3999 | 201.8275 | 195.8433 | 174.9034 | 0.733525 | 1.532408 | 0.89 | 50.43 | 7.91 | 2.05 | 0.4 | 0.044 | 2.17 | 0.054 | 7.68 | 0.014 | 9.319999694824219
18.12581 | 642.4967 | 178.0344 | 1 | 187.8934 | 2.200708 | 5.356417 | 5.78905 | 2.73 | -4.828875 | -4.727042 | -4.726533 | -4.332633 | -4.6738 | -4.667475 | 1100.058 | 41.07354 | 101.0857 | 102.6447 | 126.8574 | 153.0324 | 168.7 | 167.609 | 193.126 | 185.536 | 162.5517 | 0.7044417 | 1.486642 | 0.95 | 49.92 | 6.62 | 1.89 | 0.41 | 0.037 | 1.97 | 0.064 | 8.26 | 0.016 | 9.569999694824219
18.11698 | 634.8515 | 175.803 | 1 | 188.0684 | 2.385075 | 5.346617 | 5.819983 | 2.84 | -4.690208 | -4.586658 | -4.589933 | -4.184792 | -4.546992 | -4.535075 | 1095.672 | 38.66226 | 86.22708 | 88.90363 | 106.3668 | 123.7408 | 128.9634 | 133.9673 | 154.4993 | 162.0361 | 152.574 | 0.7074333 | 1.48675 | 0.97 | 51.77 | 6.48 | 4.04 | 0.29 | 0.043 | 1.67 | 0.044 | 8.66 | 0.014 | 9.84000015258789
18.26272 | 654.4111 | 140.4283 | 0 | 168.0722 | 2.319367 | 3.628883 | 5.506692 | 3.12 | -4.889925 | -4.776633 | -4.777392 | -4.394208 | -4.733492 | -4.735358 | 1125.397 | 35.70237 | 138.026 | 123.2148 | 145.832 | 156.8618 | 156.1776 | 145.7028 | 151.2932 | 144.9253 | 130.5168 | 0.6445417 | 1.3164 | 0.98 | 50.78 | 5.47 | 4.41 | 0.28 | 0.04 | 1.6 | 0.059 | 8.98 | 0.014 | 6.730000019073486
18.5836 | 612.056 | 151.1705 | 1 | 187.9485 | 3.011158 | 4.104367 | 6.05635 | 3.35 | -4.675217 | -4.571317 | -4.562217 | -4.191217 | -4.523283 | -4.533183 | 1137.113 | 35.24504 | 149.1767 | 136.1957 | 175.3986 | 198.4655 | 196.0733 | 189.6208 | 193.9406 | 189.1934 | 160.8874 | 0.6954833 | 1.485192 | 0.94 | 53.26 | 6.98 | 2.57 | 0.31 | 0.039 | 1.56 | 0.036 | 8.09 | 0.018 | 9.770000457763672
17.78197 | 621.3042 | 121.2103 | 1 | 187.9851 | 3.007383 | 4.896517 | 6.522458 | 3.35 | -4.689808 | -4.592625 | -4.581308 | -4.241183 | -4.540658 | -4.5415 | 1169.361 | 34.81743 | 136.107 | 118.3912 | 141.3469 | 146.9523 | 140.9696 | 127.201 | 130.0148 | 131.6953 | 132.1279 | 0.7020333 | 1.463642 | 1.01 | 52.02 | 7.34 | 2.56 | 0.59 | 0.035 | 1.55 | 0.055 | 8.56 | 0.019 | 7.28000020980835
18.06426 | 629.5326 | 134.4322 | 0.7071833 | 207.8558 | 1.454842 | 4.935233 | 6.528 | 3.13 | -4.572908 | -4.4858 | -4.471533 | -4.1221 | -4.430292 | -4.432867 | 1189.671 | 42.58988 | 135.2806 | 120.1941 | 143.6908 | 157.2485 | 155.5127 | 150.7738 | 156.0091 | 157.725 | 143.3574 | 0.7057583 | 1.474958 | 0.97 | 51.55 | 9.79 | 2.46 | 0.59 | 0.037 | 1.57 | 0.045 | 8.7 | 0.018 | 7.730000019073486
17.98364 | 643.8878 | 141.8631 | 1 | 208.0318 | 3.518 | 6.632117 | 6.383242 | 3.35 | -5.021983 | -4.919683 | -4.911558 | -4.535433 | -4.857375 | -4.880242 | 1146.839 | 36.05486 | 122.2861 | 110.9198 | 132.3407 | 137.3675 | 135.0088 | 120.7723 | 125.1787 | 122.49 | 117.5988 | 0.7698833 | 1.624017 | 0.95 | 52.33 | 7.55 | 2.31 | 0.56 | 0.04 | 1.49 | 0.04 | 8.73 | 0.014 | 8.329999923706055
17.98127 | 644.6106 | 90.52613 | 1 | 207.9387 | 3.533608 | 5.84885 | 4.995183 | 3.35 | -5.0685 | -4.966567 | -4.957367 | -4.58455 | -4.895775 | -4.926933 | 1129.456 | 31.66048 | 124.9547 | 110.19 | 133.2213 | 142.0715 | 134.3311 | 121.7993 | 121.5981 | 123.2853 | 118.9205 | 0.792975 | 1.634908 | 1.04 | 50.21 | 8.49 | 2.5 | 0.55 | 0.041 | 1.23 | 0.055 | 11.05 | 0.014 | 14.729999542236328
18.16496 | 641.4488 | 105.884 | 1 | 206.1036 | 3.49935 | 5.233675 | 6.246542 | 3.35 | -5.265908 | -5.159058 | -5.150917 | -4.777117 | -5.0942 | -5.118858 | 1189.608 | 32.42089 | 112.0168 | 99.24258 | 119.6955 | 131.2314 | 123.0426 | 112.8091 | 109.1993 | 110.4114 | 108.6613 | 0.7730833 | 1.646625 | 1.03 | 49.98 | 6.98 | 2.67 | 0.62 | 0.041 | 1.41 | 0.087 | 9.73 | 0.013 | 10.140000343322754
18.07888 | 668.5855 | 104.4722 | 1 | 207.9554 | 2.806692 | 6.176808 | 6.996425 | 3.05 | -5.469325 | -5.338575 | -5.346658 | -4.946458 | -5.26115 | -5.307975 | 1133.022 | 38.6994 | 126.5099 | 118.1013 | 145.2746 | 161.7132 | 165.5755 | 155.4578 | 162.0759 | 161.9288 | 157.5466 | 0.755325 | 1.599942 | 0.98 | 52.19 | 8.2 | 2.38 | 0.54 | 0.035 | 1.38 | 0.041 | 9.07 | 0.013 | 8.390000343322754
18.12102 | 676.5535 | 104.5419 | 0.9944333 | 207.1799 | 1.369567 | 5.59015 | 6.62275 | 2.95 | -5.284433 | -5.167742 | -5.171367 | -4.752833 | -5.095008 | -5.138708 | 1165.792 | 42.69614 | 136.1587 | 130.6756 | 160.993 | 174.036 | 181.7886 | 169.8213 | 182.4344 | 178.7404 | 166.9011 | 0.7192833 | 1.562733 | 0.94 | 53.03 | 9.93 | 2.4 | 0.41 | 0.039 | 1.32 | 0.015 | 9.03 | 0.009 | 9.09000015258789
18.44936 | 668.6939 | 104.0568 | 1 | 173.9078 | 1.977567 | 4.621708 | 7.25185 | 2.95 | -4.84495 | -4.741992 | -4.740625 | -4.3319 | -4.677067 | -4.71325 | 1135.368 | 41.4788 | 131.5322 | 120.5885 | 143.6545 | 156.7607 | 161.908 | 160.327 | 172.3136 | 174.1371 | 159.569 | 0.6812083 | 1.410983 | 0.92 | 52.91 | 8.78 | 2.76 | 0.34 | 0.035 | 1.28 | 0.023 | 9.25 | 0.007 | 16.040000915527344
18.32654 | 645.4666 | 67.4727 | 0 | 171.0678 | 2.973833 | 4.900983 | 5.909792 | 3.095633 | -4.251017 | -4.169717 | -4.160417 | -3.774117 | -4.122733 | -4.130383 | 1152.151 | 44.73026 | 148.7273 | 142.571 | 175.4568 | 188.0268 | 198.4594 | 187.3915 | 202.3992 | 196.8851 | 173.2952 | 0.6356833 | 1.303742 | 0.95 | 51.94 | 6.11 | 3.62 | 0.55 | 0.032 | 1.39 | 0.068 | 9.27 | 0.009 | 10.449999809265137
18.63805 | 694.0321 | 92.27974 | 0 | 208.0666 | 3.752467 | 5.50745 | 6.680958 | 3.16 | -4.939233 | -4.828075 | -4.830975 | -4.418308 | -4.781692 | -4.803008 | 1170.404 | 41.8352 | 171.1978 | 155.893 | 190.471 | 200.3267 | 204.3197 | 187.21 | 194.0712 | 181.8785 | 156.8896 | 0.7734583 | 1.605325 | 0.87 | 53.82 | 7.2 | 3.13 | 0.52 | 0.032 | 1.5 | 0.025 | 7.93 | 0.008 | 9.800000190734863
18.03694 | 679.8938 | 52.54498 | 0 | 207.9939 | 3.740342 | 5.930833 | 6.154808 | 3.16 | -5.13245 | -5.016717 | -5.023092 | -4.606017 | -4.955283 | -4.992733 | 1166.213 | 42.30859 | 147.4809 | 140.3735 | 166.4254 | 179.7739 | 188.5523 | 177.8 | 190.9119 | 186.9645 | 166.6341 | 0.7814417 | 1.597167 | 0.75 | 54.32 | 8.13 | 2.11 | 0.51 | 0.031 | 1.47 | 0.029 | 7.88 | 0.007 | 10.130000114440918
18.14737 | 685.9085 | 52.83393 | 0 | 208.1682 | 3.424858 | 5.175817 | 5.910517 | 3.01 | -4.981533 | -4.873992 | -4.872558 | -4.455925 | -4.813517 | -4.851983 | 1131.991 | 44.78762 | 146.2746 | 132.6 | 152.9716 | 164.1644 | 167.4368 | 162.2289 | 172.6687 | 173.1625 | 158.3371 | 0.7741583 | 1.611075 | 0.8 | 53.9 | 8.35 | 1.94 | 0.55 | 0.031 | 1.52 | 0.034 | 7.93 | 0.007 | 9.270000457763672
18.42319 | 674.2636 | 61.20448 | 0.5172167 | 207.9629 | 2.287833 | 5.255017 | 6.826758 | 2.93 | -5.323933 | -5.204925 | -5.213225 | -4.795808 | -5.14725 | -5.178483 | 1186.911 | 38.62534 | 138.3735 | 127.5913 | 149.099 | 161.9181 | 163.4678 | 154.877 | 160.0021 | 159.3735 | 142.7405 | 0.747775 | 1.492592 | 0.76 | 54.15 | 9.5 | 1.95 | 0.53 | 0.035 | 1.58 | 0.022 | 7.51 | 0.007 | 11.239999771118164
18.34876 | 693.6717 | 66.10824 | 0 | 207.9749 | 2.289967 | 5.432375 | 6.591558 | 2.93 | -5.034542 | -4.913333 | -4.92875 | -4.492983 | -4.854942 | -4.893433 | 1164.028 | 41.43769 | 160.6474 | 157.3119 | 200.4635 | 225.868 | 235.057 | 217.2273 | 226.6944 | 214.6652 | 175.6569 | 0.728975 | 1.525575 | 0.83 | 54.62 | 8.77 | 2.31 | 0.3 | 0.031 | 1.44 | 0.015 | 7.8 | 0.005 | 3.4200000762939453
18.36772 | 671.3852 | 46.59829 | 1 | 208.0426 | 2.280058 | 5.594642 | 6.402525 | 2.93 | -5.644183 | -5.507775 | -5.527975 | -5.12265 | -5.438075 | -5.479683 | 1125.306 | 40.38715 | 130.1563 | 119.6508 | 141.4853 | 155.3519 | 157.997 | 147.4096 | 158.0414 | 154.1998 | 144.3215 | 0.7479667 | 1.54125 | 0.75 | 54.4 | 8.27 | 2.49 | 0.3 | 0.038 | 1.63 | 0.021 | 7.59 | 0.006 | 9.229999542236328
18.50173 | 685.778 | 42.618 | 1 | 208.195 | 2.495 | 5.391208 | 6.3193 | 2.93 | -5.215258 | -5.085475 | -5.098508 | -4.661158 | -5.021825 | -5.061133 | 1110.639 | 42.68459 | 131.2252 | 121.1483 | 140.6498 | 148.0845 | 150.957 | 140.688 | 155.8697 | 152.6317 | 147.3588 | 0.7474667 | 1.56895 | 0.74 | 54.88 | 9.78 | 2.25 | 0.31 | 0.032 | 1.48 | 0.015 | 7.51 | 0.006 | 6.949999809265137
18.41884 | 675.1078 | 29.09624 | 1 | 207.1368 | 2.306425 | 5.056325 | 6.556067 | 2.86 | -5.240708 | -5.117542 | -5.131525 | -4.705383 | -5.059283 | -5.0909 | 1126.925 | 39.38357 | 138.0025 | 129.7119 | 159.7606 | 175.7868 | 185.7897 | 169.7687 | 183.2902 | 178.9083 | 162.744 | 0.7900333 | 1.597125 | 0.81 | 54.35 | 9.65 | 2.39 | 0.43 | 0.032 | 1.45 | 0.023 | 7.97 | 0.008 | 10.069999694824219
18.56628 | 674.6674 | 68.26103 | 0.9833333 | 208.0136 | 2.308208 | 5.98395 | 6.393717 | 2.86 | -5.2807 | -5.155 | -5.165617 | -4.731275 | -5.100383 | -5.126025 | 1093.054 | 38.0875 | 123.8376 | 115.1299 | 138.3583 | 159.5188 | 167.4355 | 164.5813 | 179.9966 | 176.5972 | 153.5969 | 0.7815333 | 1.557642 | 0.76 | 55.26 | 9.72 | 2.11 | 0.43 | 0.03 | 1.38 | 0.02 | 7.62 | 0.008 | 10.34000015258789
18.26044 | 640.482 | 135.4295 | 0.02276667 | 208.3314 | 3.118817 | 5.180617 | 5.666417 | 3.26 | -4.8908 | -4.795108 | -4.805792 | -4.386642 | -4.74125 | -4.762025 | 1062.807 | 37.18599 | 132.9617 | 120.7243 | 145.8615 | 170.6149 | 183.6873 | 180.9716 | 215.6125 | 197.8858 | 179.8588 | 0.7762917 | 1.599642 | 0.84 | 53.66 | 7.48 | 2.14 | 0.44 | 0.041 | 1.71 | 0.034 | 7.34 | 0.008 | 9.90999984741211
17.99086 | 663.3325 | 88.32263 | 1 | 228.1075 | 3.648308 | 6.164992 | 6.698667 | 3.35 | -5.966967 | -5.820025 | -5.855425 | -5.421408 | -5.74285 | -5.787167 | 1085.547 | 42.62738 | 135.2263 | 124.4009 | 150.4288 | 172.2985 | 178.3963 | 167.4432 | 191.3135 | 179.2169 | 173.1772 | 0.8502167 | 1.735933 | 0.79 | 54.03 | 5.68 | 2.1 | 0.46 | 0.028 | 1.75 | 0.039 | 7.09 | 0.008 | 7.650000095367432
17.92446 | 652.3113 | 82.38419 | 1 | 227.9725 | 3.628383 | 6.146075 | 6.383342 | 3.35 | -6.246417 | -6.085075 | -6.131517 | -5.703908 | -6.0089 | -6.05005 | 1081.617 | 39.49246 | 141.2967 | 124.9429 | 146.8592 | 162.9086 | 160.5683 | 150.9552 | 166.704 | 162.0608 | 160.5026 | 0.8259333 | 1.693792 | 0.75 | 54.58 | 8.85 | 2.04 | 0.42 | 0.031 | 1.53 | 0.025 | 7.51 | 0.007 | 6.590000152587891
20.01534 | 582.103 | 65.34079 | 0.8772 | 168.0427 | 2.419992 | 3.006975 | 5.337075 | 3.21 | -4.176558 | -4.109775 | -4.095633 | -3.7326 | -4.10015 | -4.045408 | 1186.573 | 21.48726 | 133.8695 | 104.8502 | 138.5209 | 143.3414 | 127.9863 | 114.0212 | 108.9398 | 95.13098 | 74.74151 | 0.6103167 | 1.24535 | 0.9 | 55.32 | 7.91 | 1.79 | 0.39 | 0.04 | 1.17 | 0.008 | 8.32 | 0.006 | 18.399999618530273
18.16623 | 606.5488 | 59.22135 | 0.2083333 | 188.0584 | 3.234758 | 6.005083 | 6.190817 | 3.48 | -4.954758 | -4.849683 | -4.861333 | -4.4679 | -4.7972 | -4.806008 | 1147.366 | 39.73202 | 134.2384 | 126.1878 | 155.712 | 177.749 | 188.2362 | 183.4764 | 211.181 | 200.0737 | 178.5828 | 0.7169583 | 1.460517 | 0.83 | 54.49 | 5.97 | 2.22 | 0.46 | 0.04 | 1.38 | 0.022 | 8.06 | 0.007 | 8.550000190734863
17.88942 | 664.0124 | 81.45127 | 1 | 226.9686 | 3.712425 | 5.379383 | 7.140975 | 3.39 | -6.157617 | -5.988983 | -6.039083 | -5.589075 | -5.916308 | -5.969533 | 1067.228 | 41.21562 | 145.34 | 136.7418 | 168.5599 | 194.0048 | 194.7646 | 186.5382 | 205.654 | 192.4081 | 180.1585 | 0.7983167 | 1.66965 | 0.8 | 55.23 | 8.35 | 1.92 | 0.47 | 0.032 | 1.33 | 0.015 | 7.8 | 0.007 | 9.199999809265137
17.65929 | 615.605 | 72.32909 | 1 | 224.5371 | 3.712725 | 5.7568 | 6.6305 | 3.21 | -6.057783 | -5.907625 | -5.946833 | -5.544917 | -5.834525 | -5.866058 | 1091.676 | 36.07281 | 119.8289 | 107.3987 | 128.8913 | 149.6978 | 142.0848 | 136.7466 | 148.9244 | 148.1805 | 147.7888 | 0.8392417 | 1.706242 | 0.81 | 54.6 | 7.99 | 1.9 | 0.41 | 0.029 | 1.27 | 0.024 | 8.61 | 0.007 | 11.520000457763672
17.73619 | 625.4786 | 89.89306 | 1 | 227.9837 | 3.420933 | 5.58965 | 7.029917 | 3.08 | -6.17955 | -6.023467 | -6.061625 | -5.6489 | -5.950258 | -5.984583 | 1085.845 | 38.15513 | 116.2618 | 106.1217 | 125.8076 | 146.5858 | 141.6961 | 142.784 | 158.0937 | 161.4783 | 161.6808 | 0.8092833 | 1.668875 | 0.88 | 54.87 | 9.97 | 1.99 | 0.42 | 0.029 | 1.47 | 0.031 | 7.45 | 0.006 | 8.640000343322754
17.76274 | 627.5253 | 93.60953 | 1 | 227.0382 | 3.419492 | 6.269042 | 6.846983 | 3.08 | -6.089908 | -5.938358 | -5.972042 | -5.556867 | -5.856292 | -5.896108 | 1003.015 | 37.33918 | 119.695 | 109.8036 | 130.7126 | 152.5065 | 148.0649 | 146.061 | 163.3937 | 164.6446 | 157.5087 | 0.8332083 | 1.7218 | 0.86 | 54.76 | 9.43 | 1.96 | 0.43 | 0.03 | 1.35 | 0.03 | 7.84 | 0.007 | 8.800000190734863
17.89272 | 634.6646 | 89.79028 | 1 | 227.8179 | 3.618317 | 6.055408 | 6.934533 | 3.17 | -5.914267 | -5.762167 | -5.793292 | -5.379692 | -5.67985 | -5.724692 | 1053.708 | 37.04926 | 125.6477 | 114.0082 | 134.5542 | 154.3741 | 153.2957 | 149.2425 | 167.8784 | 163.1006 | 155.3504 | 0.8231667 | 1.715517 | 0.84 | 55.1 | 10.15 | 2.09 | 0.47 | 0.031 | 1.31 | 0.018 | 7.76 | 0.007 | 11.020000457763672
17.98193 | 656.0178 | 92.99424 | 1 | 228.041 | 3.835575 | 5.87645 | 6.781558 | 3.26 | -5.96665 | -5.792542 | -5.831042 | -5.383308 | -5.715467 | -5.769083 | 1028.963 | 36.05197 | 138.5308 | 122.4474 | 144.2882 | 157.6326 | 154.1076 | 144.8092 | 157.8885 | 151.1328 | 139.8154 | 0.8397583 | 1.720342 | 0.91 | 54.08 | 6.98 | 2.32 | 0.47 | 0.034 | 1.43 | 0.033 | 7.92 | 0.007 | 7.949999809265137
17.81873 | 637.3307 | 190.8465 | 1 | 0 | 0 | -0.0176 | 3.439708 | 2.99 | -6.375592 | -6.216 | -6.25305 | -5.816458 | -6.137692 | -6.177692 | 1102.32 | 35.06552 | 81.30665 | 87.25692 | 108.6177 | 136.7547 | 140.211 | 137.9224 | 160.8262 | 155.3791 | 142.2888 | 1.044558 | 2.1526 | 0.78 | 55.36 | 7.91 | 1.86 | 0.39 | 0.032 | 1.44 | 0.025 | 7.37 | 0.014 | 11.569999694824219
17.89948 | 624.9027 | 90.31596 | 1 | 0 | 0 | -0.017325 | 3.4 | 2.91 | -6.6267 | -6.474058 | -6.5157 | -6.079575 | -6.39515 | -6.431308 | 1099.973 | 35.52325 | 75.54602 | 79.53849 | 101.4767 | 133.6634 | 136.5711 | 134.0104 | 153.9698 | 143.5573 | 135.6731 | 1.032167 | 2.11 | 0.83 | 54.21 | 9.21 | 2.07 | 0.39 | 0.033 | 1.3 | 0.028 | 8.22 | 0.01 | 14.710000038146973
17.76407 | 647.1755 | 53.98458 | 1 | 246.0721 | 3.468025 | 5.874867 | 6.396083 | 2.91 | -5.950142 | -5.800875 | -5.830683 | -5.383867 | -5.731308 | -5.7751 | 1136.174 | 40.33698 | 136.0531 | 124.2696 | 145.8256 | 164.7171 | 170.2443 | 160.8914 | 187.7826 | 172.4995 | 163.3496 | 0.9008167 | 1.830775 | 0.85 | 53.53 | 9.57 | 1.95 | 0.38 | 0.035 | 1.13 | 0.018 | 9.72 | 0.009 | 8.329999923706055
18.08262 | 577.9991 | 81.7981 | 0.3599833 | 187.8395 | 2.409658 | 4.962333 | 5.924317 | 2.96 | -4.929375 | -4.821817 | -4.829108 | -4.460517 | -4.760975 | -4.770192 | 1133.606 | 36.96164 | 140.7371 | 132.2487 | 166.7529 | 192.6027 | 198.6832 | 191.8832 | 214.1631 | 194.5272 | 169.8865 | 0.6722417 | 1.402492 | 0.83 | 53.23 | 7.2 | 2.02 | 0.44 | 0.032 | 1.53 | 0.038 | 8.24 | 0.014 | 7.639999866485596
17.71818 | 616.6793 | 91.387 | 0 | 208.0519 | 2.709208 | 5.690542 | 6.800867 | 2.96 | -5.164817 | -5.051558 | -5.057875 | -4.650708 | -4.994475 | -5.01295 | 1211.352 | 39.14909 | 126.7757 | 122.4091 | 154.8016 | 180.4714 | 189.6262 | 180.7724 | 208.1935 | 192.3455 | 170.1648 | 0.743025 | 1.573583 | 0.8 | 54.76 | 9.57 | 1.92 | 0.25 | 0.033 | 1.48 | 0.015 | 7.62 | 0.009 | 9.020000457763672
17.75062 | 607.5574 | 51.11738 | 1 | 202.8252 | 2.700758 | 5.730225 | 6.546583 | 2.96 | -4.797742 | -4.697133 | -4.708392 | -4.301208 | -4.645358 | -4.6547 | 1152.895 | 40.28932 | 117.2103 | 115.4272 | 143.1736 | 181.1678 | 198.4059 | 195.4927 | 227.8769 | 209.4641 | 178.2925 | 0.74665 | 1.5484 | 0.91 | 52.94 | 7.05 | 2.16 | 0.51 | 0.03 | 1.52 | 0.051 | 8.16 | 0.01 | 8.260000228881836
17.65867 | 599.229 | 39.5183 | 1 | 206.6745 | 2.704133 | 5.731675 | 7.355225 | 2.96 | -5.011542 | -4.907792 | -4.920892 | -4.5283 | -4.857842 | -4.861325 | 1170.699 | 42.32371 | 128.9089 | 118.8839 | 141.0038 | 162.8044 | 168.1715 | 160.8806 | 188.7662 | 175.8351 | 165.1047 | 0.7318083 | 1.55095 | 0.88 | 53.31 | 6.91 | 2.09 | 0.51 | 0.04 | 1.35 | 0.038 | 8.56 | 0.009 | 9.720000267028809
17.64539 | 613.9102 | 31.1333 | 1 | 227.9188 | 2.9632 | 5.862292 | 7.552058 | 2.96 | -5.714792 | -5.591933 | -5.609042 | -5.20895 | -5.531508 | -5.549892 | 1175.873 | 37.15612 | 127.0549 | 115.2125 | 131.7203 | 144.0202 | 142.3545 | 133.1418 | 150.8869 | 143.3449 | 137.8487 | 0.8417 | 1.711275 | 0.9 | 54.07 | 7.05 | 1.83 | 0.38 | 0.028 | 1.36 | 0.032 | 8.25 | 0.013 | 10.5
17.59829 | 634.9852 | 31.86113 | 0.285 | 246.0712 | 3.211133 | 6.2228 | 7.9857 | 2.96 | -6.01095 | -5.869125 | -5.897667 | -5.462283 | -5.788817 | -5.836575 | 1118.367 | 44.39698 | 120.2849 | 113.9629 | 133.5444 | 151.8983 | 148.8687 | 141.2275 | 163.972 | 156.0541 | 149.6759 | 0.8811667 | 1.8743 | 0.98 | 53.62 | 6.98 | 2.04 | 0.4 | 0.029 | 1.17 | 0.026 | 9.28 | 0.01 | 8.40999984741211
17.19601 | 613.8059 | 234.3134 | 1 | 246.0296 | 3.393258 | 6.994975 | 8.063725 | 2.96 | -5.952392 | -5.81375 | -5.840467 | -5.415917 | -5.743217 | -5.768092 | 1189.05 | 44.8921 | 113.1052 | 108.996 | 127.9989 | 147.9491 | 148.9185 | 146.3629 | 168.4933 | 169.1247 | 160.8451 | 0.8544667 | 1.821125 | 0.87 | 53.62 | 7.55 | 2.43 | 0.48 | 0.031 | 1.34 | 0.038 | 8.78 | 0.009 | 10.90999984741211
17.13595 | 602.8473 | 50.72038 | 1 | 245.9123 | 0 | 6.518033 | 8.098067 | 2.96 | -5.392742 | -5.273175 | -5.290183 | -4.875858 | -5.212892 | -5.22295 | 1265.913 | 44.92317 | 113.2946 | 111.4568 | 131.8725 | 147.026 | 147.4749 | 141.9134 | 165.9405 | 164.5895 | 161.1174 | 0.860075 | 1.823117 | 0.82 | 54.23 | 7.7 | 2.07 | 0.18 | 0.031 | 1.3 | 0.016 | 8.72 | 0.007 | 7.909999847412109
17.40805 | 601.1393 | 63.3638 | 0.2399667 | 231.7428 | 1.611042 | 6.912975 | 7.464942 | 2.96 | -5.520175 | -5.40815 | -5.417867 | -5.022425 | -5.362075 | -5.354 | 1243.24 | 46.0774 | 107.6491 | 105.4572 | 125.1099 | 142.7603 | 148.9211 | 141.111 | 170.0776 | 163.7937 | 161.273 | 0.788125 | 1.6925 | 0.82 | 53.24 | 7.13 | 2.3 | 0.16 | 0.036 | 1.58 | 0.036 | 8.18 | 0.007 | 11.470000267028809
17.50365 | 609.4663 | 62.90359 | 1 | 249.3511 | 1.832483 | 7.071017 | 7.803833 | 2.96 | -5.198142 | -5.076983 | -5.094825 | -4.678967 | -5.025775 | -5.0305 | 1227.283 | 47.77902 | 112.196 | 109.5222 | 125.1545 | 135.6527 | 137.4644 | 129.5943 | 153.1017 | 144.0083 | 141.8058 | 0.89635 | 1.875658 | 0.73 | 52.77 | 6.48 | 2.93 | 0.15 | 0.038 | 1.69 | 0.046 | 8.08 | 0.007 | 17.809999465942383
17.09578 | 614.1479 | 89.21607 | 1 | 245.9141 | 3.668325 | 7.048575 | 8.019833 | 2.96 | -5.485967 | -5.359825 | -5.386867 | -4.953783 | -5.2965 | -5.314842 | 1210.952 | 49.71593 | 104.2768 | 107.8976 | 130.8915 | 158.9424 | 169.8678 | 167.0005 | 203.1341 | 192.9128 | 180.4821 | 0.886125 | 1.874908 | 0.8 | 53.33 | 5.9 | 2.29 | 0.32 | 0.038 | 1.66 | 0.036 | 7.8 | 0.009 | 14.289999961853027
17.47651 | 649.9235 | 126.9175 | 0.3116333 | 245.9843 | 1.941867 | 7.109233 | 6.964233 | 3.07 | -5.424783 | -5.274917 | -5.317483 | -4.840825 | -5.231058 | -5.262008 | 1184.472 | 50.74252 | 142.4142 | 147.1289 | 174.0303 | 187.6124 | 194.2026 | 172.3702 | 197.7663 | 174.1451 | 159.3179 | 0.9107417 | 1.92765 | 0.86 | 53.33 | 6.55 | 2.22 | 0.38 | 0.031 | 1.62 | 0.04 | 7.82 | 0.009 | 11.430000305175781
17.12032 | 640.8647 | 107.7154 | 0 | 246.2094 | 4.508025 | 7.370608 | 6.328283 | 3.15 | -6.070583 | -5.920567 | -5.96075 | -5.492175 | -5.86765 | -5.89065 | 1226.17 | 51.57266 | 120.9108 | 117.9227 | 138.6178 | 160.7354 | 160.5362 | 152.7739 | 178.3994 | 171.2655 | 161.0656 | 0.895825 | 1.895875 | 0.87 | 52.17 | 6.26 | 2.35 | 0.41 | 0.033 | 1.64 | 0.048 | 8.46 | 0.009 | 10.420000076293945
17.22176 | 643.7981 | 130.0043 | 0.9083167 | 240.048 | 4.374908 | 8.090867 | 7.000475 | 3.145956 | -6.247933 | -6.092383 | -6.142383 | -5.689558 | -6.023342 | -6.06455 | 1167.826 | 50.47131 | 112.705 | 110.3908 | 132.3389 | 160.888 | 161.9117 | 162.8857 | 188.4986 | 189.1384 | 176.27 | 0.916325 | 1.906167 | 0.9 | 52.44 | 7.91 | 2.51 | 0.39 | 0.032 | 1.59 | 0.049 | 8.49 | 0.009 | 15.5
18.07253 | 582.3964 | 85.99878 | 0.6772167 | 167.9644 | 2.91505 | 4.898292 | 6.148233 | 3.07 | -3.906908 | -3.833683 | -3.828667 | -3.441692 | -3.800408 | -3.78655 | 1264.432 | 49.19588 | 138.5687 | 135.535 | 166.1858 | 194.9225 | 206.7814 | 204.7827 | 227.67 | 219.1474 | 188.028 | 0.661125 | 1.322475 | 0.89 | 52.83 | 9.06 | 2.15 | 0.46 | 0.032 | 1.58 | 0.032 | 8.11 | 0.009 | 6.590000152587891
17.69349 | 614.4202 | 95.93585 | 1 | 190.2493 | 3.440042 | 5.268958 | 6.576692 | 3.07 | -4.928017 | -4.822108 | -4.838158 | -4.43385 | -4.77765 | -4.785842 | 1219.798 | 52.55708 | 145.6065 | 142.1787 | 172.4387 | 201.7111 | 208.12 | 201.6247 | 231.9703 | 216.2468 | 192.1605 | 0.7841583 | 1.627275 | 0.8 | 52.6 | 6.62 | 3.01 | 0.34 | 0.029 | 1.68 | 0.039 | 7.92 | 0.009 | 13.149999618530273
17.8417 | 616.7833 | 99.81704 | 1 | 208.8433 | 3.625333 | 6.067667 | 6.267425 | 3.07 | -4.824292 | -4.727775 | -4.741008 | -4.328158 | -4.679833 | -4.696208 | 1190.951 | 44.59824 | 134.898 | 128.5083 | 151.3965 | 172.1483 | 183.5136 | 179.1109 | 211.9145 | 202.3643 | 180.3028 | 0.815 | 1.623008 | 0.8 | 54.19 | 7.55 | 1.92 | 0.35 | 0.029 | 1.65 | 0.03 | 7.34 | 0.007 | 11.010000228881836
18.1335 | 619.3747 | 107.5555 | 1 | 173.291 | 3.012967 | 5.4204 | 6.654092 | 3.07 | -4.6156 | -4.512558 | -4.533533 | -4.12685 | -4.4722 | -4.48935 | 1088.536 | 41.68229 | 166.8407 | 156.653 | 194.2934 | 217.0439 | 216.7239 | 199.3319 | 213.5638 | 202.6314 | 172.3529 | 0.6653833 | 1.353567 | 0.81 | 52.92 | 5.9 | 2.18 | 0.4 | 0.032 | 1.59 | 0.045 | 8.05 | 0.008 | 9.390000343322754
17.90368 | 620.0233 | 78.09431 | 1 | 206.0476 | 3.804983 | 6.427817 | 6.376942 | 3.17 | -4.76 | -4.653375 | -4.674642 | -4.25865 | -4.615025 | -4.625575 | 1150.125 | 46.11352 | 141.1208 | 131.7661 | 153.3009 | 168.2015 | 161.9497 | 154.2768 | 165.5341 | 165.5544 | 154.3107 | 0.7945833 | 1.610792 | 0.76 | 53.94 | 7.84 | 2.04 | 0.32 | 0.03 | 1.46 | 0.023 | 8.06 | 0.007 | 7.269999980926514
17.60312 | 614.785 | 84.8649 | 0 | 209.0699 | 3.22585 | 5.869717 | 7.051683 | 3.05 | -4.867917 | -4.769367 | -4.7801 | -4.360675 | -4.723308 | -4.72995 | 1224.874 | 48.76419 | 137.2195 | 132.9384 | 160.1645 | 186.1165 | 197.9298 | 189.4759 | 219.7912 | 207.8536 | 186.5304 | 0.8098333 | 1.62775 | 0.76 | 53.94 | 7.63 | 1.87 | 0.29 | 0.031 | 1.39 | 0.036 | 8.43 | 0.007 | 15.220000267028809
17.61228 | 621.1315 | 66.7781 | 1 | 208.082 | 3.428758 | 6.48795 | 6.889658 | 3.15 | -4.66 | -4.549175 | -4.563017 | -4.1264 | -4.509383 | -4.520592 | 1204.297 | 50.84477 | 135.8868 | 135.4393 | 160.8379 | 183.5351 | 192.4869 | 184.0723 | 209.2498 | 195.1508 | 171.6058 | 0.7722333 | 1.601175 | 0.77 | 54.03 | 7.41 | 1.94 | 0.27 | 0.027 | 1.63 | 0.03 | 7.63 | 0.006 | 12.5
17.72517 | 622.2971 | 106.4742 | 0 | 187.9613 | 3.097383 | 6.205975 | 5.899858 | 3.15 | -4.623992 | -4.520783 | -4.533108 | -4.113708 | -4.489325 | -4.496258 | 1198.338 | 50.45792 | 167.2156 | 159.9983 | 197.5148 | 224.7141 | 227.142 | 210.2025 | 232.3385 | 211.3653 | 180.1073 | 0.6661 | 1.374183 | 0.77 | 53.62 | 5.83 | 2.1 | 0.43 | 0.029 | 1.67 | 0.043 | 7.51 | 0.007 | 40
17.43821 | 608.7114 | 64.59425 | 1 | 208.9554 | 3.417892 | 6.38125 | 6.867725 | 3.15 | -4.008208 | -3.915892 | -3.923525 | -3.510908 | -3.889133 | -3.8877 | 1087.456 | 51.22736 | 149.7972 | 141.874 | 172.5136 | 185.249 | 186.6088 | 171.2529 | 192.3282 | 181.8516 | 172.1585 | 0.8315583 | 1.673058 | 0.8 | 53.66 | 6.91 | 1.98 | 0.39 | 0.029 | 1.58 | 0.038 | 7.8 | 0.007 | 9.170000076293945
17.57191 | 636.1945 | 76.15945 | 0 | 228.1519 | 3.619058 | 7.50035 | 7.864508 | 3.25 | -5.0664 | -4.940408 | -4.975342 | -4.515958 | -4.902492 | -4.931108 | 1109.108 | 45.59889 | 138.0554 | 130.7144 | 157.9855 | 172.4484 | 168.9021 | 156.4226 | 175.1539 | 167.5423 | 163.544 | 0.8256167 | 1.73385 | 0.74 | 54.06 | 6.41 | 2.19 | 0.38 | 0.03 | 1.78 | 0.032 | 7.09 | 0.009 | 8.039999961853027
17.90554 | 621.4364 | 72.5069 | 1 | 208.0484 | 2.7111 | 6.216283 | 7.690458 | 2.96 | -5.578383 | -5.454367 | -5.464375 | -5.059317 | -5.40755 | -5.41515 | 1178.691 | 40.12323 | 114.2474 | 105.6731 | 124.2679 | 139.1043 | 145.1218 | 137.1048 | 160.3475 | 150.3559 | 147.8075 | 0.762625 | 1.48305 | 0.9 | 51.9 | 7.55 | 1.77 | 0.52 | 0.043 | 1.51 | 0.038 | 8.9 | 0.01 | 10.449999809265137
17.7705 | 624.5828 | 82.63178 | 1 | 206.9139 | 2.705125 | 6.16965 | 7.411642 | 2.96 | -5.37505 | -5.2518 | -5.271783 | -4.846458 | -5.201108 | -5.222025 | 1152.613 | 39.57082 | 115.194 | 108.1627 | 123.5759 | 136.9512 | 139.2097 | 142.5333 | 164.9439 | 168.7663 | 154.1004 | 0.7493167 | 1.537283 | 0.93 | 52.35 | 6.11 | 1.82 | 0.51 | 0.037 | 1.36 | 0.054 | 9.24 | 0.01 | 4
18.67124 | 627.5921 | 96.01368 | 0 | 187.2794 | 2.812542 | 5.134183 | 7.396525 | 3.16 | -4.772325 | -4.669475 | -4.682592 | -4.279842 | -4.659308 | -4.632333 | 1198.644 | 37.49176 | 161.2307 | 139.4039 | 174.7356 | 186.2741 | 175.5416 | 162.0554 | 171.6972 | 157.3827 | 138.038 | 0.6813083 | 1.351033 | 0.82 | 52.92 | 6.19 | 2.08 | 0.38 | 0.034 | 1.45 | 0.04 | 8.67 | 0.009 | 10.850000381469727
18.33091 | 623.0542 | 81.24701 | 0.6594333 | 168.0141 | 1.578058 | 4.327392 | 7.128083 | 2.78 | -3.608892 | -3.6468 | -3.51905 | -3.174483 | -3.522383 | -3.634417 | 1199.412 | 37.55992 | 111.2009 | 114.0796 | 128.8249 | 140.5909 | 114.174 | 131.7462 | 134.7153 | 137.4316 | 130.1905 | 0.55995 | 1.186942 | 0.87 | 51.97 | 7.2 | 2.23 | 0.3 | 0.045 | 1.42 | 0.048 | 9.34 | 0.008 | 2.940000057220459
18.49962 | 631.3944 | 63.18844 | 1 | 167.9438 | 1.997017 | 6.044375 | 7.085125 | 3.03 | -3.375117 | -3.38975 | -3.298142 | -2.919933 | -3.242625 | -3.389383 | 1187.128 | 39.79909 | 119.5178 | 123.6015 | 139.8111 | 163.7403 | 146.9038 | 173.3684 | 181.9969 | 189.6861 | 163.5695 | 0.5905167 | 1.217508 | 0.89 | 52.37 | 8.63 | 2.91 | 0.35 | 0.039 | 1.65 | 0.039 | 8.17 | 0.009 | 12.430000305175781
18.33633 | 620.2325 | 59.79701 | 1 | 169.344 | 0.9990833 | 5.25555 | 7.367242 | 3.03 | -3.59325 | -3.596933 | -3.508008 | -3.1383 | -3.4568 | -3.596508 | 1246.254 | 41.26054 | 127.4729 | 124.7208 | 145.5809 | 168.1997 | 144.5459 | 162.6307 | 164.6628 | 171.783 | 154.8006 | 0.63555 | 1.346725 | 0.84 | 51.69 | 6.41 | 2.88 | 0.35 | 0.037 | 1.75 | 0.052 | 8.38 | 0.008 | 19.760000228881836
18.20477 | 622.591 | 68.27197 | 1 | 167.9622 | 1.999408 | 5.431225 | 7.256792 | 3.03 | -3.459333 | -3.468175 | -3.367058 | -2.9994 | -3.31855 | -3.473133 | 1244.645 | 43.98769 | 117.4481 | 119.6253 | 135.7538 | 150.1514 | 115.831 | 148.1883 | 146.247 | 164.8401 | 152.6064 | 0.5926917 | 1.22335 | 0.98 | 51.99 | 7.91 | 3.06 | 0.51 | 0.038 | 1.6 | 0.083 | 8.36 | 0.011 | 10.3100004196167
18.23867 | 625.3316 | 74.48379 | 1 | 168.057 | 1.99905 | 5.757633 | 7.115333 | 3.03 | -3.428442 | -3.423025 | -3.334675 | -2.960125 | -3.27355 | -3.42845 | 1246.725 | 44.20893 | 118.7476 | 119.8408 | 135.4664 | 156.1233 | 125.6499 | 166.1345 | 160.2224 | 187.2211 | 168.2819 | 0.626875 | 1.294542 | 0.99 | 51.28 | 8.27 | 3.06 | 0.54 | 0.038 | 1.52 | 0.075 | 9.03 | 0.01 | 9.5600004196167
18.17412 | 620.2655 | 63.69918 | 1 | 168.0331 | 1.998242 | 5.184617 | 7.155008 | 3.03 | -3.594892 | -3.587317 | -3.495375 | -3.1294 | -3.4459 | -3.593658 | 1201.215 | 47.29335 | 116.1233 | 122.4733 | 138.9291 | 163.4267 | 110.4634 | 166.0458 | 159.1545 | 184.6189 | 170.6488 | 0.6144583 | 1.284058 | 0.92 | 52.01 | 7.63 | 2.61 | 0.54 | 0.037 | 1.51 | 0.042 | 8.7 | 0.01 | 6.25
18.1313 | 615.6412 | 66.34021 | 1 | 168.102 | 1.999575 | 5.379042 | 7.065133 | 3.03 | -3.637042 | -3.619425 | -3.535408 | -3.162358 | -3.477533 | -3.626258 | 1234.478 | 47.73193 | 115.7966 | 119.621 | 136.7139 | 154.3374 | 89.38775 | 148.9519 | 135.3942 | 159.0576 | 154.0855 | 0.612625 | 1.2655 | 1 | 51.56 | 7.7 | 2.87 | 0.57 | 0.038 | 1.58 | 0.035 | 8.8 | 0.011 | 6.25
18.20286 | 626.1314 | 56.27079 | 1 | 167.9096 | 1.443333 | 5.40445 | 6.90915 | 2.72 | -3.476575 | -3.463875 | -3.381308 | -3.011133 | -3.317525 | -3.472092 | 1201.568 | 40.75685 | 116.7968 | 119.8638 | 137.9218 | 161.1275 | 111.6292 | 162.9783 | 149.4756 | 174.1017 | 157.4762 | 0.641625 | 1.313667 | 0.93 | 52.44 | 8.2 | 2.62 | 0.54 | 0.038 | 1.42 | 0.025 | 9.12 | 0.011 | 9.649999618530273
18.20143 | 642.174 | 69.49382 | 0.9888833 | 167.9689 | 1.776108 | 5.5545 | 6.716675 | 2.54 | -3.209583 | -3.19785 | -3.117025 | -2.714608 | -3.043817 | -3.215267 | 1157.392 | 46.95287 | 113.7664 | 118.127 | 134.106 | 162.3724 | 134.7315 | 177.9679 | 180.7394 | 205.9255 | 179.8737 | 0.6310083 | 1.3133 | 0.9 | 52.63 | 7.48 | 2.19 | 0.55 | 0.043 | 1.38 | 0.036 | 8.84 | 0.013 | 7.579999923706055
18.08876 | 643.8639 | 75.25715 | 0.9944333 | 167.9678 | 1.779058 | 5.741667 | 6.623858 | 2.54 | -3.38145 | -3.363783 | -3.284533 | -2.890658 | -3.221133 | -3.379625 | 1203.37 | 50.65983 | 117.071 | 120.1237 | 138.7493 | 167.6577 | 138.6713 | 178.6178 | 187.8332 | 202.6033 | 179.4182 | 0.622275 | 1.322017 | 0.92 | 51.74 | 8.49 | 2.7 | 0.51 | 0.035 | 1.58 | 0.044 | 8.74 | 0.014 | 6.579999923706055
20.01428 | 520.9872 | 85.29117 | 0.1727667 | 97.76782 | 1.1138 | 2.5169 | 5.406675 | 2.67 | -1.712033 | -1.76 | -1.666392 | -1.372967 | -1.686508 | -1.758817 | 860.8154 | 32.83023 | 159.3933 | 114.2123 | 165.062 | 163.0714 | 130.8176 | 131.763 | 140.2386 | 123.1557 | 107.2681 | 0.2931583 | 0.6488833 | 0.95 | 51.46 | 7.27 | 2.72 | 0.57 | 0.04 | 1.63 | 0.052 | 8.78 | 0.015 | 5
18.53977 | 641.5885 | 65.99328 | 0 | 167.998 | 1.998583 | 5.5756 | 6.7629 | 2.73 | -3.14955 | -3.176 | -3.054392 | -2.693325 | -3.033042 | -3.186992 | 1132.706 | 44.66846 | 130.6279 | 133.4972 | 163.8497 | 191.0694 | 163.6577 | 192.4309 | 192.4674 | 199.9747 | 173.2784 | 0.6421583 | 1.304967 | 0.82 | 51.3 | 8.35 | 3.34 | 0.52 | 0.034 | 1.64 | 0.045 | 8.57 | 0.016 | 5
18.60072 | 631.4507 | 57.68662 | 1 | 142.8776 | 1.683158 | 5.777283 | 6.0517 | 2.73 | -3.2216 | -3.228667 | -3.127958 | -2.777792 | -3.096708 | -3.233942 | 1179.159 | 40.30699 | 122.3603 | 121.3725 | 145.683 | 165.34 | 142.8739 | 158.1939 | 160.6048 | 164.1116 | 146.533 | 0.593725 | 1.191783 | 0.96 | 51.86 | 7.91 | 2.85 | 0.52 | 0.036 | 1.84 | 0.036 | 7.7 | 0.015 | 7.71999979019165
17.76937 | 618.1959 | 67.06417 | 0.8122167 | 205.9837 | 1.657217 | 7.026525 | 7.149617 | 2.8 | -5.423667 | -5.2657 | -5.287558 | -4.906 | -5.219642 | -5.275592 | 1262.066 | 41.91224 | 133.3577 | 120.5486 | 138.7028 | 145.5065 | 142.1041 | 128.155 | 145.6911 | 133.6263 | 143.1563 | 0.7470167 | 1.556192 | 0.93 | 51.99 | 9.28 | 2.63 | 0.43 | 0.039 | 1.43 | 0.038 | 9.44 | 0.014 | 4.5
17.80347 | 622.011 | 86.26251 | 1 | 225.7978 | 2.819508 | 7.4988 | 7.567283 | 2.82 | -5.785608 | -5.597358 | -5.638808 | -5.233142 | -5.550483 | -5.593458 | 1214.104 | 38.55307 | 114.1094 | 107.6536 | 125.1518 | 136.5836 | 135.2214 | 123.7796 | 145.91 | 133.9115 | 143.8227 | 0.811025 | 1.721242 | 0.87 | 52.58 | 8.64 | 2.44 | 0.5 | 0.037 | 1.59 | 0.023 | 8.23 | 0.015 | 10.899999618530273
17.95156 | 631.0771 | 99.70385 | 1 | 226.0559 | 2.823317 | 7.309917 | 7.044783 | 2.82 | -5.627067 | -5.444375 | -5.482733 | -5.053233 | -5.392783 | -5.439733 | 1224.093 | 46.33424 | 112.2907 | 110.6176 | 131.1877 | 148.2031 | 150.3516 | 143.6077 | 175.0923 | 157.8847 | 158.5143 | 0.802 | 1.744975 | 0.87 | 52.44 | 9.07 | 2.09 | 0.52 | 0.038 | 1.65 | 0.034 | 8.11 | 0.015 | 8
17.95907 | 644.8844 | 105.4045 | 0.8288833 | 226.1824 | 3.072817 | 6.345833 | 7.548492 | 2.91 | -5.253525 | -5.100225 | -5.13525 | -4.686283 | -5.044642 | -5.104258 | 1191.912 | 46.98013 | 108.8616 | 109.3074 | 131.3991 | 162.4372 | 176.3655 | 179.0589 | 210.278 | 198.0752 | 178.7247 | 0.8085833 | 1.75915 | 0.95 | 51.64 | 6.41 | 2.31 | 0.47 | 0.034 | 1.47 | 0.062 | 9.11 | 0.014 | 7.71999979019165
18.5953 | 352.1272 | 57.19416 | 0.60555 | 76.87733 | 1.1005 | 2.888017 | 4.935833 | 3 | -2.081567 | -2.061075 | -2.031725 | -1.773542 | -2.067958 | -1.991517 | 905.4843 | 37.88425 | 128.7119 | 117.7897 | 162.2168 | 171.335 | 163.602 | 156.5231 | 161.7732 | 159.7922 | 144.9485 | 0.2692833 | 0.568875 | 0.89 | 52.33 | 6.84 | 2.06 | 0.54 | 0.035 | 1.51 | 0.045 | 8.5 | 0.013 | 13.15999984741211
18.83691 | 665.5669 | 137.4227 | 1 | 168.5768 | 2.620708 | 6.088525 | 6.126375 | 3 | -3.332025 | -2.982783 | -3.264217 | -2.779633 | -3.161267 | -2.989117 | 1190.995 | 45.56092 | 117.2677 | 94.58936 | 142.9695 | 103.5998 | 151.5515 | 132.2477 | 165.4532 | 153.767 | 155.9444 | 0.6121083 | 1.31485 | 0.92 | 52.38 | 6.33 | 2.06 | 0.59 | 0.036 | 1.49 | 0.047 | 8.53 | 0.012 | 6.800000190734863
18.82023 | 655.621 | 106.3731 | 1 | 167.9468 | 2.620792 | 5.950317 | 6.988642 | 3 | -3.088833 | -2.769283 | -3.036225 | -2.553283 | -2.943683 | -2.785508 | 1180.864 | 41.44921 | 108.9335 | 95.85308 | 139.1196 | 122.7084 | 158.3694 | 147.5594 | 184.9015 | 172.6059 | 166.2998 | 0.6187917 | 1.314133 | 0.85 | 52.66 | 6.26 | 1.75 | 0.41 | 0.031 | 1.3 | 0.035 | 9.44 | 0.01 | 4.880000114440918
18.99547 | 499.3424 | 85.93792 | 1 | 50.08904 | 0.764875 | 1.733692 | 5.458092 | 3 | -1.201533 | -1.132033 | -1.199442 | -0.9786083 | -1.208 | -1.071658 | 998.7644 | 42.55139 | 110.9108 | 89.47955 | 131.6523 | 108.275 | 141.012 | 121.689 | 154.9331 | 139.0882 | 144.6358 | 0.1977083 | 0.4337667 | 0.81 | 53.4 | 7.34 | 1.61 | 0.42 | 0.032 | 1.39 | 0.045 | 8.57 | 0.01 | 7.409999847412109
18.10402 | 654.4041 | 101.2743 | 1 | 208.2749 | 3.243675 | 8.497883 | 6.339492 | 3 | -5.747283 | -5.565208 | -5.6126 | -5.167625 | -5.530108 | -5.562375 | 1168.068 | 40.69678 | 116.044 | 110.8716 | 127.2913 | 140.0345 | 144.9258 | 135.1532 | 160.4009 | 142.2442 | 136.6537 | 0.8270167 | 1.713067 | 0.89 | 52.98 | 6.91 | 1.63 | 0.41 | 0.034 | 1.37 | 0.036 | 8.86 | 0.01 | 19.670000076293945
18.13489 | 654.7127 | 93.93338 | 0.4716667 | 207.9833 | 3.431583 | 6.779467 | 6.447742 | 3.07 | -4.5816 | -4.423667 | -4.468533 | -3.988442 | -4.397408 | -4.4349 | 1167.872 | 42.78438 | 153.961 | 149.9018 | 185.6922 | 210.4336 | 202.9556 | 190.7639 | 195.1772 | 175.2574 | 148.1781 | 0.755975 | 1.663625 | 0.93 | 53.39 | 6.84 | 1.73 | 0.42 | 0.038 | 1.43 | 0.038 | 8.34 | 0.01 | 10.869999885559082
18.0978 | 653.4296 | 76.99079 | 0 | 205.1225 | 3.4312 | 6.427367 | 6.724375 | 3.2 | -5.220658 | -5.04 | -5.092317 | -4.630133 | -5.003967 | -5.046075 | 1219.846 | 42.64837 | 152.1851 | 144.4932 | 182.1384 | 209.4193 | 209.6548 | 197.4962 | 212.2153 | 188.1139 | 169.1021 | 0.7273583 | 1.630875 | 0.94 | 52.92 | 6.55 | 1.74 | 0.46 | 0.036 | 1.21 | 0.034 | 9.65 | 0.01 | 17.829999923706055
18.01649 | 621.1194 | 76.25636 | 1 | 105.7403 | 0.872125 | 3.40375 | 7.166108 | 3.2 | -4.150417 | -4.045742 | -4.065075 | -3.689 | -4.019517 | -4.002758 | 1001.185 | 52.24384 | 144.6138 | 134.8423 | 156.9258 | 170.1558 | 169.6544 | 163.3173 | 178.7133 | 162.0266 | 160.0832 | 0.4075583 | 0.8821667 | 0.88 | 53.38 | 7.7 | 1.5 | 0.47 | 0.044 | 1.4 | 0.043 | 8.24 | 0.01 | 11.449999809265137
18.82782 | 616.0041 | 106.8784 | 0 | 168.0579 | 2.771492 | 6.499317 | 5.274467 | 3.2 | -2.959333 | -2.759108 | -2.90295 | -2.50945 | -2.890058 | -2.740658 | 1290.296 | 35.31409 | 119.7702 | 99.86323 | 130.8507 | 134.643 | 137.8002 | 117.4316 | 139.5507 | 128.737 | 130.6727 | 0.630925 | 1.312233 | 0.79 | 53.66 | 6.33 | 1.55 | 0.44 | 0.035 | 1.68 | 0.03 | 7.58 | 0.015 | 9.930000305175781
18.49474 | 643.7052 | 94.81443 | 0.4327667 | 172.6983 | 3.636583 | 7.009942 | 5.9777 | 3.39 | -3.453742 | -3.28265 | -3.46565 | -3.0261 | -3.404317 | -3.276333 | 1165.744 | 42.62489 | 130.5187 | 107.364 | 139.8137 | 147.179 | 146.6981 | 133.0637 | 152.398 | 145.3321 | 148.7396 | 0.6294083 | 1.352 | 0.85 | 52.8 | 6.55 | 1.54 | 0.43 | 0.042 | 1.68 | 0.051 | 7.8 | 0.014 | 9.09000015258789
18.47682 | 649.1916 | 72.05578 | 0.4894333 | 167.8802 | 3.4614 | 5.327033 | 6.545783 | 3.39 | -3.478067 | -3.235242 | -3.417858 | -2.993008 | -3.357925 | -3.223375 | 1225.163 | 46.37852 | 153.4523 | 131.9891 | 172.2693 | 180.4502 | 183.3295 | 164.8747 | 188.9338 | 168.0666 | 172.5602 | 0.6354 | 1.340517 | 0.88 | 54.08 | 5.82 | 1.63 | 0.29 | 0.028 | 1.4 | 0.047 | 8.22 | 0.015 | 7.579999923706055
18.58585 | 645.7766 | 99.60354 | 1 | 167.7361 | 3.452792 | 5.145525 | 6.675075 | 3.39 | -3.744017 | -3.488992 | -3.679325 | -3.255783 | -3.599508 | -3.468567 | 1172.609 | 42.83248 | 136.9822 | 113.2497 | 153.1834 | 160.2602 | 166.1315 | 142.1437 | 169.2778 | 149.0477 | 160.7591 | 0.626925 | 1.296425 | 0.93 | 52.63 | 8.06 | 1.41 | 0.52 | 0.03 | 1.38 | 0.043 | 8.9 | 0.018 | 5.099999904632568
18.60107 | 651.1558 | 88.10088 | 1 | 168.075 | 3.362058 | 5.100433 | 6.389583 | 3.42 | -3.505233 | -3.254617 | -3.434308 | -2.983325 | -3.370058 | -3.241983 | 1189.838 | 49.20689 | 133.5599 | 120.46 | 165.8664 | 187.8459 | 202.603 | 189.9067 | 222.4511 | 198.7065 | 193.9874 | 0.649025 | 1.316358 | 0.95 | 52.94 | 8.92 | 1.47 | 0.52 | 0.031 | 1.5 | 0.043 | 8.25 | 0.018 | 3.2300000190734863
17.62137 | 635.501 | 93.97974 | 1 | 208.1187 | 4.1662 | 6.52945 | 6.942242 | 3.42 | -5.241025 | -5.07705 | -5.13025 | -4.683358 | -5.050192 | -5.0613 | 1113.433 | 51.67075 | 133.9276 | 128.4553 | 154.9959 | 182.4818 | 185.1871 | 184.0008 | 203.0718 | 183.8272 | 182.7862 | 0.75765 | 1.624408 | 0.84 | 53.7 | 6.47 | 1.5 | 0.47 | 0.03 | 1.48 | 0.047 | 8.11 | 0.018 | 5.710000038146973
19.61977 | 396.1703 | 44.35828 | 0 | 10.80906 | 0.2026667 | 0.2029417 | 4.61405 | 3.42 | -1.398175 | -1.401375 | -1.369642 | -1.129933 | -1.424392 | -1.3251 | 617.5092 | 36.95795 | 169.7776 | 151.676 | 185.4806 | 189.7281 | 154.1447 | 141.7689 | 148.758 | 149.1609 | 139.4008 | 0.005791667 | 0.0393 | 0.89 | 54.18 | 6.62 | 1.86 | 0.46 | 0.032 | 1.33 | 0.034 | 8.38 | 0.012 | 6.670000076293945
17.8037 | 566.8198 | 59.49656 | 0 | 168.57 | 3.362158 | 5.749392 | 6.530858 | 3.42 | -3.927625 | -3.834708 | -3.855867 | -3.497542 | -3.828758 | -3.780042 | 1215.85 | 48.04051 | 140.1124 | 129.4504 | 156.201 | 180.4681 | 180.7922 | 175.3137 | 191.8093 | 169.6864 | 169.7149 | 0.6753833 | 1.346125 | 0.9 | 53.71 | 7.55 | 2.24 | 0.51 | 0.039 | 1.62 | 0.036 | 7.49 | 0.013 | 9.550000190734863
18.03682 | 654.2929 | 114.9895 | 1 | 204.588 | 4.176042 | 6.550333 | 6.876917 | 3.59 | -3.719458 | -3.583558 | -3.628 | -3.149975 | -3.58485 | -3.584867 | 1167.41 | 54.53172 | 119.4389 | 117.8996 | 138.6954 | 162.2786 | 168.7134 | 166.8558 | 190.6247 | 169.7417 | 171.2127 | 0.74995 | 1.6184 | 0.91 | 53.88 | 6.62 | 1.94 | 0.49 | 0.03 | 1.51 | 0.039 | 7.74 | 0.013 | 4.920000076293945
17.53486 | 611.165 | 61.35587 | 1 | 216.1998 | 4.355525 | 7.482508 | 6.890208 | 3.59 | -4.715483 | -4.592717 | -4.629833 | -4.220642 | -4.576567 | -4.559583 | 1170.465 | 45.42289 | 121.7837 | 114.6078 | 135.2163 | 153.287 | 154.2892 | 147.1762 | 167.7959 | 146.2547 | 155.7116 | 0.8317917 | 1.720908 | 0.81 | 53.04 | 6.98 | 2.27 | 0.51 | 0.031 | 1.74 | 0.058 | 7.64 | 0.013 | 7.840000152587891
17.85657 | 653.4785 | 130.8392 | 1 | 228.0664 | 4.776 | 7.777617 | 6.614442 | 3.59 | -5.017967 | -4.855683 | -4.923758 | -4.458442 | -4.845983 | -4.850108 | 1122.788 | 46.58731 | 142.0514 | 133.4149 | 159.1641 | 180.2483 | 184.339 | 174.799 | 195.7235 | 167.8565 | 167.9549 | 0.8339917 | 1.716833 | 0.83 | 53.49 | 8.7 | 2.15 | 0.47 | 0.03 | 1.78 | 0.037 | 7.22 | 0.012 | 6.849999904632568
18.89578 | 540.0389 | 53.46273 | 1 | 167.3184 | 0 | 5.341192 | 6.0397 | 3.44 | -3.882242 | -3.827342 | -3.824042 | -3.508708 | -3.805392 | -3.77245 | 1255.386 | 33.21564 | 133.935 | 122.0185 | 150.8282 | 170.2785 | 170.3174 | 160.5018 | 176.0357 | 149.8465 | 144.0295 | 0.6129333 | 1.256433 | 0.86 | 54.27 | 7.34 | 1.89 | 0.39 | 0.033 | 1.18 | 0.011 | 8.96 | 0.01 | 8.710000038146973
18.41446 | 569.1863 | 113.8576 | 0 | 98.92263 | 1.735642 | 3.32615 | 7.097042 | 3.44 | -3.125783 | -3.075875 | -3.082675 | -2.744483 | -3.061725 | -3.004433 | 951.683 | 53.54675 | 143.8325 | 138.8132 | 177.7966 | 201.1861 | 198.6253 | 194.5719 | 216.6575 | 187.4817 | 179.5718 | 0.3956667 | 0.8356667 | 0.95 | 54.08 | 6.62 | 2.14 | 0.44 | 0.038 | 1.37 | 0.018 | 8.19 | 0.011 | 10.140000343322754
18.69848 | 534.5649 | 73.67181 | 1 | 167.936 | 3.272367 | 5.972292 | 6.199683 | 3.42 | -3.852667 | -3.777117 | -3.793875 | -3.4622 | -3.758283 | -3.720858 | 1285.603 | 45.35268 | 132.1027 | 122.987 | 152.2244 | 175.3329 | 167.6073 | 164.4179 | 178.814 | 154.7364 | 159.1223 | 0.6455333 | 1.280825 | 0.88 | 54.86 | 8.78 | 1.69 | 0.24 | 0.028 | 1.29 | 0.025 | 8.29 | 0.014 | 9.460000038146973
20.66799 | 404.5678 | 297.6689 | 0 | 96.85907 | 1.636425 | 2.995242 | 4.88405 | 3.34 | -1.61905 | -1.603425 | -1.592592 | -1.304883 | -1.615192 | -1.578383 | 924.0787 | 37.3598 | 192.0353 | 147.4733 | 206.9698 | 218.3329 | 174.8411 | 165.6907 | 176.511 | 153.6186 | 131.3086 | 0.3244583 | 0.6893333 | 0.88 | 54.6 | 7.99 | 2.13 | 0.44 | 0.03 | 1.31 | 0.025 | 8.13 | 0.009 | 7.96999979019165
18.66908 | 567.9095 | 119.6315 | 0.8016667 | 94.83518 | 1.61175 | 3.3516 | 5.6227 | 3.34 | -3.523075 | -3.468067 | -3.476042 | -3.144133 | -3.44085 | -3.404925 | 981.334 | 37.19413 | 118.5164 | 106.6219 | 129.7533 | 152.4261 | 142.4042 | 137.8672 | 145.953 | 134.1702 | 135.7943 | 0.4155083 | 0.849225 | 0.88 | 54.46 | 9.21 | 2.17 | 0.44 | 0.03 | 1.3 | 0.016 | 8.43 | 0.01 | 7.25
18.49271 | 626.2591 | 97.07262 | 1 | 0 | 0 | -0.0179 | 3.249592 | 3.34 | -3.776408 | -3.684742 | -3.708967 | -3.2714 | -3.643067 | -3.662358 | 1204.231 | 51.69432 | 141.7482 | 136.7962 | 177.3759 | 204.7387 | 218.3893 | 208.4429 | 239.429 | 200.083 | 180.5215 | 0.7608583 | 1.653483 | 0.93 | 53.7 | 9.64 | 2.15 | 0.57 | 0.029 | 1.17 | 0.015 | 9.17 | 0.011 | 7.929999828338623
18.5581 | 611.7436 | 92.42028 | 0 | 0 | 0 | -0.01723333 | 3.166142 | 3.34 | -3.9714 | -3.866225 | -3.901242 | -3.45675 | -3.83475 | -3.854517 | 1182.879 | 49.34692 | 118.4263 | 114.981 | 141.5022 | 164.4555 | 165.5445 | 162.1517 | 182.6761 | 152.7931 | 154.1488 | 0.780175 | 1.642925 | 0.89 | 52.49 | 7.2 | 2.39 | 0.54 | 0.025 | 1.58 | 0.051 | 8.27 | 0.013 | 6.78000020980835
18.49617 | 611.6059 | 105.9561 | 0 | 0 | 0 | -0.01366667 | 3.514292 | 3.34 | -3.982808 | -3.845767 | -3.90225 | -3.457625 | -3.843125 | -3.834808 | 1179.502 | 53.81372 | 128.6375 | 124.7957 | 147.678 | 168.4707 | 176.7855 | 179.1867 | 206.3114 | 180.2701 | 177.914 | 0.807 | 1.597683 | 0.89 | 52.63 | 7.2 | 2.28 | 0.59 | 0.026 | 1.51 | 0.043 | 7.93 | 0.013 | 7.329999923706055
18.34801 | 615.5477 | 109.0445 | 0 | 207.8908 | 3.531092 | 6.8326 | 6.177883 | 3.34 | -4.3695 | -4.2293 | -4.293725 | -3.848308 | -4.216908 | -4.207758 | 1204.132 | 54.87113 | 127.1355 | 129.8049 | 161.811 | 192.7389 | 199.0775 | 197.1709 | 220.7755 | 187.2171 | 182.65 | 0.7927417 | 1.598258 | 0.95 | 53.31 | 7.2 | 2.81 | 0.51 | 0.038 | 1.44 | 0.035 | 8.29 | 0.01 | 2.180000066757202
18.38539 | 645.545 | 117.603 | 1 | 225.9473 | 3.836958 | 7.168167 | 6.067417 | 3.34 | -5.111242 | -4.939667 | -5.024967 | -4.552292 | -4.925067 | -4.931108 | 1232.729 | 50.89005 | 121.334 | 121.7867 | 144.5281 | 165.7831 | 170.654 | 168.1615 | 192.7111 | 167.465 | 172.4231 | 0.8536917 | 1.753867 | 0.9 | 54.31 | 7.84 | 2.68 | 0.37 | 0.038 | 1.6 | 0.024 | 7.29 | 0.009 | 9.960000038146973
18.15993 | 605.3696 | 77.1961 | 0.9888833 | 205.8784 | 3.501317 | 7.207917 | 5.9591 | 3.34 | -4.602942 | -4.445608 | -4.514783 | -4.078533 | -4.437408 | -4.420592 | 1212.746 | 57.81171 | 125.8829 | 126.3026 | 151.3576 | 175.2363 | 176.3785 | 172.5679 | 190.855 | 162.7103 | 170.6903 | 0.7385333 | 1.570792 | 0.99 | 53.23 | 7.91 | 2.34 | 0.26 | 0.032 | 1.29 | 0.037 | 9.05 | 0.014 | 8.420000076293945
18.32175 | 626.2755 | 115.9696 | 1 | 206.0946 | 3.499417 | 6.997008 | 6.231858 | 3.34 | -4.113692 | -3.976225 | -4.037917 | -3.579117 | -3.974733 | -3.961933 | 1160.654 | 60.81538 | 162.4086 | 162.6441 | 201.0083 | 236.6644 | 225.9627 | 221.9165 | 232.9442 | 198.8789 | 189.847 | 0.738275 | 1.602758 | 0.99 | 53.13 | 7.41 | 2.57 | 0.36 | 0.038 | 1.33 | 0.041 | 8.81 | 0.009 | 8.899999618530273
18.3572 | 613.4443 | 99.6713 | 0.1849833 | 205.4124 | 3.499817 | 6.997617 | 5.977708 | 3.34 | -4.623875 | -4.487125 | -4.551267 | -4.122808 | -4.473442 | -4.463683 | 1203.089 | 48.68654 | 129.4675 | 125.6605 | 152.0664 | 175.3406 | 173.6312 | 175.2209 | 189.6848 | 167.7148 | 168.6198 | 0.7567917 | 1.589108 | 1.07 | 53.64 | 9.21 | 2.51 | 0.41 | 0.037 | 1.41 | 0.024 | 8.07 | 0.009 | 5.269999980926514
19.61695 | 326.5146 | 33.51771 | 0 | 11.31213 | 0.1723667 | 0.1741667 | 4.538133 | 3.34 | -0.99655 | -1.020208 | -0.9755333 | -0.7905667 | -1.044892 | -0.9186333 | 752.2885 | 41.34577 | 161.5823 | 138.9715 | 178.8275 | 197.455 | 191.1805 | 170.3837 | 173.907 | 155.0716 | 123.4871 | 0.03588333 | 0.1019333 | 0.93 | 54.47 | 8.2 | 2.12 | 0.38 | 0.036 | 1.32 | 0.02 | 8.17 | 0.012 | 10.539999961853027
18.63377 | 641.5115 | 86.94485 | 1 | 207.9528 | 3.529792 | 6.970325 | 5.608483 | 3.34 | -4.39695 | -4.266175 | -4.33025 | -3.858358 | -4.2569 | -4.25155 | 1220.473 | 49.16727 | 128.5981 | 121.0675 | 148.8898 | 159.2755 | 175.8485 | 172.0658 | 211.6249 | 175.7196 | 166.8215 | 0.7647417 | 1.603617 | 0.9 | 54.35 | 8.35 | 2.1 | 0.38 | 0.038 | 1.37 | 0.012 | 8.21 | 0.01 | 16.8799991607666
18.17557 | 657.067 | 89.14431 | 0 | 207.953 | 3.732433 | 6.805925 | 5.433033 | 3.44 | -3.866058 | -3.734058 | -3.802658 | -3.299592 | -3.732817 | -3.742175 | 1162.069 | 54.99901 | 180.8237 | 183.677 | 233.8291 | 262.9782 | 254.1655 | 240.1812 | 254.0149 | 209.2176 | 174.8838 | 0.7636667 | 1.736558 | 0.96 | 51.54 | 5.03 | 1.95 | 0.45 | 0.037 | 1.84 | 0.071 | 7.99 | 0.01 | 9.960000038146973
18.14117 | 656.5237 | 84.82589 | 1 | 222.5024 | 3.990125 | 6.002108 | 6.224108 | 3.44 | -4.698317 | -4.550642 | -4.628158 | -4.135833 | -4.54015 | -4.542717 | 1210.191 | 51.51364 | 134.0556 | 132.0822 | 161.3274 | 191.2693 | 198.9402 | 204.94 | 227.071 | 196.682 | 182.7234 | 0.7784917 | 1.688633 | 0.93 | 53.75 | 7.13 | 2.27 | 0.41 | 0.037 | 1.62 | 0.024 | 7.4 | 0.009 | 8.130000114440918
18.09452 | 649.1801 | 69.82027 | 1 | 227.8519 | 4.15105 | 6.260708 | 6.210042 | 3.44 | -4.803058 | -4.654167 | -4.732475 | -4.252517 | -4.642875 | -4.645467 | 1220.712 | 52.50104 | 135.7198 | 135.6624 | 170.0193 | 192.0377 | 198.4922 | 190.1251 | 217.8359 | 179.9272 | 176.5711 | 0.7824333 | 1.6827 | 0.92 | 54.35 | 6.62 | 1.97 | 0.4 | 0.032 | 1.69 | 0.026 | 6.99 | 0.009 | 7.590000152587891
17.97053 | 660.7663 | 82.14141 | 1 | 238.0343 | 4.342375 | 6.452517 | 6.424683 | 3.44 | -4.7194 | -4.564542 | -4.635233 | -4.142875 | -4.554358 | -4.559 | 1227.068 | 57.36653 | 116.9026 | 121.6945 | 156.8069 | 185.8374 | 203.0675 | 206.1727 | 245.3928 | 210.6879 | 199.22 | 0.8172083 | 1.779733 | 0.89 | 54.35 | 7.84 | 2.42 | 0.42 | 0.032 | 1.57 | 0.033 | 7.41 | 0.009 | 5.489999771118164
17.88332 | 660.8528 | 87.13954 | 0 | 230.7732 | 2.011125 | 6.52605 | 6.047758 | 3.34 | -4.42055 | -4.282225 | -4.347708 | -3.8614 | -4.275992 | -4.282367 | 1219.749 | 52.07429 | 154.793 | 158.3743 | 197.7859 | 228.4582 | 227.9295 | 218.3483 | 234.2417 | 199.4424 | 182.905 | 0.7538333 | 1.744983 | 0.83 | 54.09 | 6.26 | 2.34 | 0.44 | 0.034 | 1.43 | 0.036 | 8.01 | 0.008 | 2.559999942779541
17.93232 | 624.6425 | 85.17472 | 1 | 124.0045 | 1.950008 | 4.042508 | 5.736917 | 3.21 | -3.287208 | -3.204192 | -3.239133 | -2.838892 | -3.204125 | -3.16305 | 1029.77 | 55.10532 | 153.6209 | 147.3608 | 175.9805 | 195.3913 | 204.7912 | 198.2971 | 219.8679 | 180.9217 | 174.665 | 0.488625 | 1.081758 | 1.04 | 52.74 | 8.85 | 2.43 | 0.5 | 0.036 | 1.62 | 0.038 | 7.74 | 0.009 | 7.389999866485596
18.07577 | 652.0481 | 67.99007 | 1 | 228.0561 | 3.534083 | 7.307158 | 5.946717 | 3.19 | -4.802217 | -4.6664 | -4.72 | -4.256242 | -4.646467 | -4.646592 | 1217.93 | 51.44433 | 124.8789 | 123.6867 | 152.1156 | 169.7412 | 181.5418 | 179.419 | 213.5261 | 179.1582 | 177.3041 | 0.8005333 | 1.731425 | 0.97 | 53.12 | 9.5 | 2.48 | 0.53 | 0.038 | 1.62 | 0.032 | 7.86 | 0.011 | 8.84000015258789
17.91475 | 409.61 | 9.5235 | 1 | 68.52032 | 1.060242 | 2.709083 | 5.451308 | 3.19 | -1.438217 | -1.471142 | -1.413192 | -1.2365 | -1.481092 | -1.3637 | 1162.798 | 47.25936 | 114.4045 | 109.5302 | 132.6452 | 142.7237 | 134.7363 | 131.6653 | 137.448 | 126.1073 | 133.968 | 0.401775 | 0.841625 | 0.93 | 53.47 | 8.13 | 2.06 | 0.49 | 0.035 | 1.48 | 0.038 | 7.89 | 0.009 | 9.430000305175781
17.99324 | 506.3298 | 23.97905 | 0.9877667 | 168.1236 | 2.6008 | 5.848117 | 6.235008 | 3.19 | -3.430408 | -3.3459 | -3.362117 | -3.011825 | -3.35565 | -3.303867 | 1247.303 | 47.47864 | 114.818 | 110.7555 | 137.0882 | 149.769 | 145.1322 | 141.4704 | 154.9518 | 138.2605 | 142.6675 | 0.5980167 | 1.253392 | 0.91 | 52.7 | 6.91 | 2.51 | 0.49 | 0.032 | 1.85 | 0.047 | 7.33 | 0.01 | 16.670000076293945
18.44592 | 676.8533 | 103.3972 | 0.9777333 | 202.3697 | 0.6247167 | 6.987942 | 6.19215 | 3.19 | -3.6943 | -3.553075 | -3.624783 | -3.132933 | -3.57935 | -3.579575 | 1116.013 | 53.47678 | 188.9842 | 187.0552 | 220.2273 | 247.4185 | 228.2527 | 220.2061 | 219.9836 | 187.9428 | 164.2996 | 0.6752833 | 1.562658 | 0.94 | 53.22 | 8.49 | 2.64 | 0.48 | 0.036 | 1.68 | 0.045 | 7.57 | 0.01 | 8.180000305175781
18.25722 | 646.6097 | 62.78923 | 1 | 202.7996 | 3.452133 | 6.809975 | 5.965658 | 3.19 | -4.8001 | -4.653633 | -4.718542 | -4.270692 | -4.654733 | -4.645917 | 1247.721 | 50.76485 | 145.0987 | 138.5539 | 163.2707 | 176.0732 | 172.7693 | 168.2744 | 184.2584 | 159.6884 | 156.7832 | 0.7324083 | 1.584417 | 0.98 | 53.65 | 7.91 | 2.45 | 0.5 | 0.032 | 1.62 | 0.041 | 7.41 | 0.009 | 7.670000076293945
20.21237 | 355.2698 | 44.65533 | 0 | 0 | 0 | -0.01384167 | 4.596317 | 3.3 | -0.634975 | -0.6937167 | -0.6261417 | -0.4520083 | -0.7069333 | -0.5823917 | 492.5863 | 42.31421 | 153.9578 | 142.041 | 153.2838 | 164.4151 | 160.9269 | 149.2179 | 148.8246 | 133.255 | 118.5986 | 0 | 0.02798333 | 0.95 | 52.32 | 6.04 | 2.85 | 0.53 | 0.034 | 1.73 | 0.048 | 7.81 | 0.009 | 11.430000305175781
17.92099 | 626.8812 | 61.74941 | 1 | 207.8546 | 1.871025 | 8.00565 | 6.264808 | 3.3 | -4.477875 | -4.352233 | -4.40285 | -3.9833 | -4.340983 | -4.326383 | 1233.609 | 48.09338 | 145.445 | 133.8073 | 159.2337 | 165.4868 | 157.455 | 144.6211 | 158.7278 | 131.9017 | 142.4236 | 0.7424 | 1.602875 | 1.01 | 53.15 | 7.2 | 2.23 | 0.53 | 0.034 | 1.68 | 0.049 | 7.9 | 0.012 | 12.4399995803833
18.13138 | 645.3825 | 104.3182 | 0.9544333 | 205.0266 | 3.4409 | 6.343342 | 6.685583 | 3.15 | -4.501583 | -4.358658 | -4.422583 | -3.965908 | -4.3592 | -4.342508 | 1205.636 | 53.63552 | 152.244 | 141.1702 | 168.4975 | 175.8745 | 174.4577 | 163.9133 | 186.3044 | 159.1067 | 160.7735 | 0.7503667 | 1.60045 | 1.11 | 52.15 | 4.89 | 2.42 | 0.56 | 0.04 | 1.61 | 0.052 | 8.41 | 0.012 | 7.690000057220459
18.00048 | 632.2692 | 84.33804 | 1 | 203.762 | 3.431742 | 7.049492 | 6.178083 | 3.15 | -4.585092 | -4.441767 | -4.506042 | -4.062758 | -4.440175 | -4.419708 | 1198.984 | 52.15828 | 136.7673 | 131.6162 | 157.6053 | 169.1941 | 166.6196 | 157.8427 | 178.222 | 153.9555 | 159.893 | 0.75 | 1.631108 | 1.02 | 52.8 | 8.27 | 2.74 | 0.51 | 0.034 | 1.78 | 0.034 | 7.42 | 0.009 | 8.329999923706055
17.93627 | 633.3253 | 81.4037 | 1 | 206.4441 | 3.431167 | 7.229467 | 6.476925 | 3.15 | -4.5063 | -4.381242 | -4.43835 | -3.992058 | -4.37435 | -4.357683 | 1225.432 | 44.94397 | 136.7156 | 129.9431 | 158.2791 | 172.4643 | 170.909 | 158.0746 | 176.708 | 148.2368 | 149.0834 | 0.7445667 | 1.600483 | 1 | 52.49 | 7.63 | 2.16 | 0.47 | 0.034 | 1.44 | 0.046 | 8.74 | 0.012 | 5.880000114440918
17.94125 | 648.0219 | 87.27225 | 1 | 208.127 | 3.432208 | 7.623658 | 6.502667 | 3.15 | -4.576408 | -4.427125 | -4.495408 | -4.055142 | -4.410425 | -4.416442 | 1155.505 | 52.07322 | 131.1682 | 121.7849 | 145.4784 | 154.3523 | 154.5123 | 143.3641 | 165.8259 | 138.3814 | 147.4499 | 0.7553667 | 1.6007 | 0.99 | 53.13 | 8.92 | 2.11 | 0.52 | 0.041 | 1.39 | 0.038 | 8.9 | 0.009 | 6.670000076293945
18.23647 | 657.2067 | 104.5062 | 0 | 207.9869 | 3.228417 | 5.900517 | 6.210508 | 3.13 | -4.340808 | -4.183733 | -4.241975 | -3.785475 | -4.176825 | -4.190333 | 1151.326 | 46.95787 | 124.3209 | 115.8299 | 132.5005 | 143.2943 | 146.3121 | 137.911 | 160.5006 | 138.435 | 144.8989 | 0.7189417 | 1.551883 | 1.07 | 53.01 | 8.13 | 1.93 | 0.52 | 0.036 | 1.54 | 0.036 | 7.98 | 0.013 | 10.710000038146973
18.12386 | 648.9507 | 95.22555 | 1 | 207.9744 | 3.226267 | 6.818592 | 7.199717 | 3.13 | -4.556958 | -4.415442 | -4.4866 | -4.0212 | -4.399767 | -4.410867 | 1181.324 | 45.53268 | 131.7545 | 125.8314 | 160.9754 | 181.4288 | 191.2207 | 184.903 | 213.5585 | 178.3024 | 165.1345 | 0.7425083 | 1.609033 | 0.89 | 53.27 | 7.55 | 2.15 | 0.59 | 0.034 | 1.42 | 0.041 | 8.44 | 0.013 | 9.220000267028809
18.18425 | 650.1794 | 99.02323 | 1 | 207.7925 | 1.012 | 5.584692 | 7.283192 | 3.13 | -4.469933 | -4.335833 | -4.4101 | -3.947967 | -4.323167 | -4.337658 | 1240.229 | 42.97523 | 136.3669 | 130.952 | 166.0369 | 183.8201 | 191.673 | 182.7864 | 209.9125 | 175.512 | 164.9778 | 0.7151667 | 1.610533 | 0.94 | 53.47 | 6.41 | 2.34 | 0.56 | 0.038 | 1.55 | 0.051 | 7.81 | 0.011 | 6.940000057220459
18.28818 | 662.9444 | 108.5809 | 0.9822 | 187.0881 | 2.908892 | 5.889383 | 6.680017 | 3.13 | -4.124317 | -3.977583 | -4.050392 | -3.566542 | -3.977275 | -3.98435 | 1236.829 | 48.82902 | 161.0132 | 159.2692 | 203.7214 | 229.2887 | 236.2742 | 223.3607 | 246.861 | 199.8059 | 173.8694 | 0.6575083 | 1.436508 | 0.91 | 53.8 | 7.48 | 2.15 | 0.56 | 0.035 | 1.5 | 0.046 | 7.84 | 0.012 | 9.3100004196167
18.24058 | 636.9159 | 81.70078 | 1 | 207.9717 | 3.221192 | 6.842867 | 7.426425 | 3.13 | -4.536158 | -4.393183 | -4.459983 | -4.003717 | -4.392467 | -4.382125 | 1254.542 | 46.94476 | 126.2361 | 119.3202 | 145.4868 | 156.6037 | 167.2675 | 154.3901 | 188.0141 | 146.2918 | 150.0051 | 0.7427416 | 1.579883 | 0.85 | 53.53 | 7.91 | 2.16 | 0.56 | 0.035 | 1.57 | 0.048 | 7.58 | 0.012 | 10.6899995803833
18.26661 | 641.1458 | 100.1654 | 1 | 207.993 | 3.430208 | 5.969542 | 6.815117 | 3.23 | -4.584608 | -4.430567 | -4.504475 | -4.039567 | -4.424742 | -4.418525 | 1257.743 | 48.54142 | 122.2583 | 122.1667 | 142.0011 | 159.1409 | 156.9566 | 147.4529 | 165.025 | 139.9299 | 150.1074 | 0.7068 | 1.541092 | 0.9 | 53.54 | 5.83 | 2.26 | 0.54 | 0.037 | 1.44 | 0.046 | 8.04 | 0.01 | 10
18.13192 | 642.3199 | 87.20411 | 1 | 207.9104 | 3.435033 | 6.495417 | 6.903225 | 3.23 | -4.252025 | -4.075325 | -4.159925 | -3.699433 | -4.084625 | -4.075458 | 1166.424 | 53.84924 | 170.4471 | 161.8974 | 200.3652 | 212.0051 | 216.7305 | 195.1154 | 225.1736 | 185.1399 | 175.786 | 0.6690333 | 1.535275 | 0.92 | 53.38 | 6.69 | 2.96 | 0.51 | 0.032 | 1.62 | 0.036 | 7.74 | 0.011 | 8.4399995803833
18.16989 | 607.2263 | 76.39252 | 1 | 207.9413 | 3.433742 | 7.39315 | 7.272967 | 3.23 | -4.124667 | -3.979583 | -4.041317 | -3.614158 | -3.964417 | -3.953775 | 1227.38 | 54.37715 | 140.122 | 138.8539 | 179.2086 | 205.6979 | 212.8684 | 200.502 | 232.2316 | 186.8987 | 178.2522 | 0.7332167 | 1.663933 | 0.9 | 53.41 | 8.42 | 2.17 | 0.51 | 0.036 | 1.47 | 0.034 | 8.07 | 0.013 | 8.039999961853027
18.26809 | 628.7937 | 77.03148 | 1 | 228.0416 | 3.762917 | 8.395283 | 7.082342 | 3.23 | -4.784383 | -4.619808 | -4.693592 | -4.24175 | -4.57235 | -4.599875 | 1224.307 | 45.16077 | 112.841 | 112.0321 | 132.8249 | 147.4034 | 144.183 | 137.864 | 152.9221 | 139.8205 | 147.2717 | 0.774225 | 1.77515 | 0.87 | 52.95 | 8.27 | 2.33 | 0.58 | 0.04 | 1.62 | 0.036 | 7.86 | 0.012 | 4.440000057220459
18.17424 | 625.8032 | 90.96887 | 1 | 227.9751 | 3.759108 | 8.772558 | 6.5621 | 3.23 | -4.81945 | -4.650675 | -4.724975 | -4.267933 | -4.636017 | -4.633542 | 1208.732 | 45.54866 | 115.0805 | 112.6314 | 134.7496 | 146.5474 | 146.5676 | 139.2324 | 156.0929 | 139.2208 | 143.8686 | 0.767175 | 1.749883 | 0.84 | 53.71 | 6.91 | 2.23 | 0.6 | 0.034 | 1.64 | 0.047 | 7.5 | 0.011 | 12.899999618530273
18.20472 | 626.8881 | 79.58384 | 1 | 226.1053 | 3.718592 | 7.7264 | 6.701675 | 3.23 | -4.99785 | -4.851125 | -4.92215 | -4.485825 | -4.8345 | -4.830842 | 1211.23 | 43.89258 | 112.1483 | 108.2018 | 130.475 | 139.4817 | 137.2226 | 125.3998 | 140.4987 | 119.4309 | 132.6272 | 0.76635 | 1.71795 | 0.95 | 52.03 | 7.05 | 2.49 | 0.63 | 0.037 | 1.42 | 0.068 | 8.99 | 0.013 | 11.109999656677246
18.08437 | 632.103 | 65.94191 | 1 | 225.9939 | 3.727975 | 7.627867 | 6.646258 | 3.23 | -4.614675 | -4.475025 | -4.549583 | -4.086333 | -4.388492 | -4.460808 | 1200.813 | 48.81473 | 120.8315 | 120.2492 | 154.302 | 171.5169 | 182.1224 | 168.5951 | 198.0985 | 165.9448 | 166.0001 | 0.7919833 | 1.77445 | 0.89 | 53.94 | 7.63 | 2.12 | 0.57 | 0.033 | 1.56 | 0.047 | 7.53 | 0.012 | 7.269999980926514
17.92278 | 652.754 | 77.36749 | 0.9944333 | 219.8708 | 2.248558 | 6.2191 | 6.944958 | 3.23 | -4.513492 | -4.352517 | -4.426125 | -3.924283 | -4.351958 | -4.346342 | 1232.37 | 58.87044 | 128.8727 | 131.4489 | 159.0665 | 179.2019 | 187.5052 | 183.9637 | 211.8865 | 186.8221 | 181.7543 | 0.753525 | 1.745758 | 0.89 | 53.19 | 7.49 | 2.38 | 0.57 | 0.034 | 1.54 | 0.043 | 8 | 0.013 | 12.119999885559082
18.08256 | 638.5713 | 73.93935 | 1 | 220.611 | 4.157967 | 7.200317 | 6.411383 | 3.33 | -5.034558 | -4.891375 | -4.961458 | -4.498542 | -4.885208 | -4.873867 | 1229.707 | 41.01093 | 102.4976 | 103.8818 | 131.2181 | 143.9698 | 150.9165 | 146.1228 | 176.1777 | 152.3002 | 148.0316 | 0.7706833 | 1.725808 | 0.97 | 52.99 | 6.91 | 2.45 | 0.57 | 0.034 | 1.53 | 0.06 | 8.24 | 0.012 | 9.819999694824219
18.33418 | 609.0727 | 64.97917 | 0 | 27.38994 | 0.7433417 | 0.9085833 | 4.640233 | 3.47 | -2.711967 | -2.664325 | -2.679633 | -2.330125 | -2.674042 | -2.599367 | 1047.586 | 45.55689 | 132.2227 | 124.372 | 148.9423 | 160.0325 | 166.79 | 169.0962 | 175.5047 | 151.2416 | 150.221 | 0.3264917 | 0.736825 | 0.9 | 52.46 | 5.9 | 2.18 | 0.57 | 0.04 | 2.04 | 0.062 | 6.93 | 0.009 | 3.490000009536743
18.09522 | 644.1858 | 71.9676 | 0.02276667 | 205.7546 | 4.361533 | 6.621808 | 6.623283 | 3.49 | -5.076708 | -4.894917 | -4.979125 | -4.526583 | -4.883392 | -4.880117 | 1195.517 | 49.21448 | 111.3026 | 113.2127 | 133.5184 | 151.3211 | 148.0984 | 139.5385 | 155.437 | 134.7055 | 141.7004 | 0.6990167 | 1.592375 | 1.04 | 53.85 | 7.63 | 2.08 | 0.58 | 0.043 | 1.59 | 0.041 | 7.29 | 0.009 | 6.699999809265137
18.25909 | 654.9288 | 97.34192 | 1 | 208.2302 | 2.182408 | 5.008425 | 6.982783 | 3.49 | -4.76295 | -4.588308 | -4.679667 | -4.197992 | -4.580533 | -4.5798 | 1135.987 | 50.56042 | 132.8224 | 131.5521 | 161.1456 | 185.9881 | 189.849 | 182.1765 | 203.9879 | 170.2295 | 163.5325 | 0.7108083 | 1.621833 | 1 | 54.23 | 9.35 | 2.02 | 0.59 | 0.034 | 1.41 | 0.024 | 7.81 | 0.009 | 8.680000305175781
18.06542 | 433.138 | 15.00548 | 1 | 166.0243 | 3.412558 | 4.954142 | 6.669558 | 3.49 | -2.135683 | -2.132875 | -2.108333 | -1.863575 | -2.117725 | -2.041292 | 1214.637 | 41.62146 | 104.0691 | 106.5532 | 128.1384 | 149.3971 | 147.7678 | 149.3872 | 165.252 | 154.7647 | 161.8507 | 0.5859833 | 1.307925 | 0.93 | 53.77 | 7.7 | 1.92 | 0.58 | 0.038 | 1.38 | 0.027 | 8.32 | 0.009 | 8.100000381469727
17.76783 | 433.7674 | 14.18893 | 1 | 165.9957 | 3.315483 | 5.301617 | 6.813475 | 3.39 | -2.259675 | -2.251633 | -2.2321 | -1.9803 | -2.248583 | -2.1572 | 1178.8 | 45.93907 | 115.5075 | 116.139 | 142.8373 | 168.1618 | 159.0843 | 160.1716 | 172.1721 | 161.2591 | 161.2281 | 0.5671167 | 1.225867 | 0.93 | 53.97 | 8.35 | 1.93 | 0.57 | 0.038 | 1.43 | 0.034 | 7.95 | 0.009 | 9.039999961853027
17.95003 | 651.9327 | 75.6496 | 1 | 207.8967 | 4.997467 | 6.969967 | 6.416417 | 3.4 | -4.836908 | -4.6748 | -4.758375 | -4.283075 | -4.669867 | -4.662833 | 1187.625 | 50.7544 | 129.9523 | 128.7232 | 159.3709 | 183.1045 | 185.998 | 180.8311 | 203.9488 | 174.0258 | 172.839 | 0.7187333 | 1.603375 | 0.92 | 53.69 | 7.84 | 1.97 | 0.58 | 0.035 | 1.48 | 0.042 | 7.89 | 0.009 | 9.930000305175781
18.31258 | 662.8313 | 86.768 | 1 | 207.8545 | 4.677767 | 7.057325 | 7.05235 | 3.25 | -4.589917 | -4.416658 | -4.515742 | -4.032658 | -4.429067 | -4.405442 | 1183.235 | 49.34733 | 152.7173 | 149.6679 | 179.3048 | 195.9332 | 195.2816 | 181.0489 | 201.8545 | 168.3678 | 165.1849 | 0.6909583 | 1.535217 | 0.99 | 54.35 | 9.28 | 1.67 | 0.65 | 0.038 | 1.5 | 0.023 | 7.32 | 0.012 | 12.319999694824219
17.97002 | 663.3783 | 93.41483 | 1 | 226.0802 | 4.864208 | 7.012858 | 6.878308 | 3.18 | -5.263417 | -5.0748 | -5.179675 | -4.682367 | -5.074625 | -5.064817 | 1212.221 | 48.26829 | 142.682 | 136.4197 | 162.1648 | 174.131 | 170.8065 | 158.6461 | 174.5033 | 144.7567 | 152.1229 | 0.807325 | 1.759267 | 0.96 | 52.88 | 8.77 | 1.67 | 0.61 | 0.036 | 1.57 | 0.031 | 7.77 | 0.012 | 18.350000381469727
18.34249 | 633.9244 | 100.5599 | 1 | 224.8643 | 4.828892 | 6.053708 | 6.922817 | 3.18 | -4.469533 | -4.329367 | -4.403233 | -3.94745 | -4.307367 | -4.30805 | 1180.237 | 47.92606 | 109.6334 | 112.5957 | 144.677 | 163.0591 | 170.9501 | 163.0956 | 192.0916 | 157.6804 | 154.5301 | 0.7805917 | 1.749475 | 1.06 | 52.51 | 8.92 | 1.68 | 0.59 | 0.036 | 1.44 | 0.051 | 8.58 | 0.012 | 10.25
18.7104 | 612.574 | 117.4633 | 0 | 199.1196 | 4.44855 | 2.99065 | 7.278033 | 3.23 | -5.044692 | -4.914125 | -4.969867 | -4.553017 | -4.918983 | -4.882142 | 1246.032 | 53.66767 | 107.8011 | 109.9063 | 132.5092 | 149.9068 | 154.7049 | 144.6877 | 170.2814 | 142.7895 | 147.878 | 0.6415333 | 1.576108 | 1.02 | 52.88 | 5.32 | 2.19 | 0.57 | 0.036 | 1.48 | 0.038 | 8.28 | 0.01 | 9.100000381469727
18.45561 | 619.0391 | 60.78143 | 1 | 187.9251 | 3.883558 | 5.10635 | 7.176375 | 3.23 | -4.409825 | -4.260433 | -4.338167 | -3.899033 | -4.26665 | -4.241 | 1220.796 | 47.38371 | 129.4293 | 126.5861 | 146.1461 | 163.7665 | 160.4785 | 151.8551 | 168.3148 | 147.0292 | 148.9135 | 0.6458833 | 1.418475 | 1.06 | 52.33 | 9.06 | 2.32 | 0.58 | 0.034 | 1.27 | 0.022 | 9.35 | 0.01 | 5.480000019073486
18.18891 | 648.9613 | 73.79222 | 1 | 225.939 | 3.527358 | 7.015183 | 7.77175 | 3.02 | -4.643758 | -4.468092 | -4.557692 | -4.093475 | -4.4746 | -4.459442 | 1153.52 | 52.50525 | 133.4014 | 132.2674 | 159.888 | 175.509 | 177.6641 | 166.0051 | 187.8761 | 154.7854 | 164.5246 | 0.7985167 | 1.782333 | 1.05 | 53.94 | 9.57 | 1.55 | 0.56 | 0.034 | 1.35 | 0.023 | 8.14 | 0.012 | 11.859999656677246
18.24302 | 656.9412 | 78.27046 | 0.31055 | 226.0062 | 3.524175 | 6.855033 | 7.646175 | 3.02 | -4.856558 | -4.661417 | -4.762833 | -4.271667 | -4.640417 | -4.663358 | 1168.441 | 51.27693 | 134.0039 | 130.5873 | 163.1039 | 179.9696 | 183.6835 | 173.861 | 201.6717 | 172.3048 | 167.2852 | 0.8072167 | 1.766567 | 0.96 | 52.69 | 7.91 | 2.04 | 0.63 | 0.036 | 1.5 | 0.04 | 8.36 | 0.018 | 5.110000133514404
18.01067 | 647.588 | 57.68346 | 1 | 226.0191 | 3.185208 | 7.311908 | 7.148875 | 2.88 | -5.179808 | -4.998225 | -5.091642 | -4.629292 | -4.989433 | -4.995967 | 1214.647 | 45.44502 | 129.6104 | 123.9935 | 149.054 | 161.3183 | 154.461 | 143.2527 | 153.8886 | 133.8875 | 138.9163 | 0.781125 | 1.731617 | 1.05 | 51.88 | 7.2 | 1.91 | 0.6 | 0.035 | 1.25 | 0.038 | 9.81 | 0.015 | 6.670000076293945
18.18061 | 656.4111 | 78.16375 | 1 | 227.8667 | 3.210692 | 7.062642 | 7.112725 | 2.88 | -4.963358 | -4.78795 | -4.8812 | -4.414508 | -4.769558 | -4.774733 | 1205.99 | 51.97753 | 125.0396 | 125.2904 | 149.887 | 168.0739 | 168.0457 | 161.0367 | 182.2488 | 153.5594 | 160.3746 | 0.785225 | 1.731725 | 1.09 | 51.68 | 7.41 | 2.07 | 0.6 | 0.038 | 1.26 | 0.036 | 9.8 | 0.015 | 8.630000114440918
18.61372 | 667.9579 | 82.40153 | 0 | 187.9927 | 2.644367 | 5.345658 | 6.529383 | 2.88 | -4.515783 | -4.341267 | -4.423717 | -3.948533 | -4.345358 | -4.34105 | 1204.89 | 52.38495 | 140.0945 | 132.4143 | 164.4601 | 186.4879 | 196.3742 | 191.4924 | 214.1075 | 177.0247 | 158.3934 | 0.6602833 | 1.421108 | 1.11 | 52.22 | 8.42 | 2.43 | 0.5 | 0.034 | 1.61 | 0.032 | 8.24 | 0.015 | 9.59000015258789
18.33896 | 657.0931 | 79.62102 | 1 | 227.9869 | 3.20975 | 7.371542 | 6.671792 | 2.88 | -4.667058 | -4.510217 | -4.594133 | -4.133233 | -4.471867 | -4.497575 | 1178.439 | 52.98482 | 127.4305 | 126.4303 | 161.3222 | 182.4141 | 192.5827 | 180.6855 | 211.3221 | 168.9018 | 161.5821 | 0.8033917 | 1.749467 | 0.94 | 52.07 | 6.62 | 2.23 | 0.69 | 0.037 | 1.84 | 0.086 | 7.42 | 0.014 | 10.84000015258789
18.78167 | 618.2751 | 72.39846 | 0.575 | 166.2034 | 2.327 | 6.727425 | 6.588625 | 2.97 | -3.604158 | -3.485392 | -3.532658 | -3.131425 | -3.501067 | -3.467808 | 1226.02 | 41.81602 | 150.6954 | 154.3008 | 185.8482 | 212.9426 | 213.5231 | 202.6541 | 218.9142 | 175.6933 | 153.0799 | 0.6870667 | 1.438233 | 1 | 51.65 | 6.55 | 2.38 | 0.76 | 0.038 | 1.68 | 0.08 | 8.1 | 0.015 | 9.770000457763672
18.3714 | 619.0332 | 67.16516 | 0 | 183.9821 | 2.821533 | 5.653633 | 6.398342 | 2.97 | -3.9738 | -3.829983 | -3.894342 | -3.476358 | -3.837183 | -3.814625 | 1223.288 | 51.3787 | 131.561 | 132.2692 | 158.9618 | 180.1365 | 185.5069 | 183.5352 | 206.6879 | 175.089 | 163.465 | 0.7096083 | 1.563675 | 0.91 | 52.01 | 6.18 | 2.53 | 0.81 | 0.036 | 1.85 | 0.072 | 7.5 | 0.014 | 9.170000076293945
18.29511 | 564.8006 | 125.7096 | 1 | 186.8437 | 3.140825 | 6.908525 | 6.239592 | 3.01 | -4.482 | -4.375325 | -4.376775 | -4.065008 | -4.378408 | -4.333833 | 1169.353 | 42.6368 | 141.9773 | 128.9125 | 151.3491 | 157.0536 | 157.3543 | 153.2061 | 173.9907 | 160.4544 | 157.4957 | 0.7099583 | 1.464858 | 0.93 | 51.69 | 7.77 | 2.09 | 0.55 | 0.031 | 1.75 | 0.042 | 8.06 | 0.016 | 10.039999961853027
18.17485 | 578.3552 | 49.42912 | 1 | 188.0162 | 3.141133 | 7.450467 | 6.029108 | 3.01 | -4.209 | -4.095217 | -4.106725 | -3.776275 | -4.091108 | -4.0573 | 1158.602 | 44.24661 | 129.8645 | 120.7636 | 143.4078 | 158.5105 | 156.8525 | 160.0582 | 175.4991 | 166.3758 | 159.6281 | 0.6965167 | 1.42445 | 0.96 | 51.97 | 5.93 | 2.33 | 0.58 | 0.034 | 1.78 | 0.055 | 7.73 | 0.018 | 4.590000152587891
18.08977 | 555.941 | 47.82198 | 1 | 187.8854 | 3.139742 | 7.318592 | 7.071825 | 3.01 | -4.664983 | -4.556625 | -4.562558 | -4.258692 | -4.5365 | -4.510642 | 1240.88 | 46.12643 | 125.0604 | 116.6722 | 134.5365 | 145.2238 | 139.9041 | 143.4828 | 157.5962 | 157.9978 | 163.4091 | 0.7364917 | 1.487617 | 0.94 | 52.65 | 8.35 | 2.1 | 0.6 | 0.036 | 1.6 | 0.04 | 8.05 | 0.013 | 3.9000000953674316
18.18617 | 610.0504 | 76.87618 | 1 | 206.1439 | 3.089308 | 6.823175 | 6.597942 | 2.84 | -5.176783 | -5.036133 | -5.049533 | -4.696958 | -5.002825 | -5.01365 | 1215.737 | 39.65912 | 132.8578 | 120.4494 | 143.6714 | 157.3461 | 155.6402 | 160.8685 | 176.1614 | 168.0791 | 166.2358 | 0.7508917 | 1.60765 | 0.93 | 52.71 | 8.63 | 2.23 | 0.54 | 0.038 | 1.51 | 0.039 | 8.37 | 0.013 | 9.170000076293945
18.18219 | 632.9206 | 104.8518 | 0.9683333 | 225.9605 | 2.772858 | 8.377608 | 6.656508 | 2.84 | -5.358833 | -5.200925 | -5.2259 | -4.84445 | -5.1084 | -5.192725 | 1161.423 | 42.73682 | 128.4542 | 119.4355 | 144.6554 | 153.326 | 159.631 | 163.9083 | 193.6199 | 176.5012 | 171.8036 | 0.83545 | 1.776017 | 0.94 | 52.39 | 8.7 | 2.47 | 0.59 | 0.038 | 1.75 | 0.044 | 7.55 | 0.014 | 10.420000076293945
18.43505 | 705.8805 | 92.12473 | 0.08555 | 226.3749 | 2.618733 | 7.748367 | 6.834008 | 2.84 | -5.262542 | -5.103758 | -5.132742 | -4.748675 | -5.076625 | -5.080508 | 981.7851 | 38.84106 | 121.1519 | 111.3543 | 136.5604 | 151.9497 | 153.6162 | 155.7966 | 175.2185 | 164.8245 | 159.0189 | 0.81735 | 1.744683 | 0.94 | 53.19 | 6.18 | 2.55 | 0.6 | 0.034 | 1.44 | 0.048 | 8.41 | 0.013 | 10.420000076293945
18.78058 | 630.9608 | 64.31913 | 0 | 167.9928 | 2.015633 | 4.705492 | 6.435508 | 2.92 | -3.385433 | -3.285383 | -3.292475 | -2.954842 | -3.281217 | -3.237008 | 1060.009 | 45.12859 | 134.0417 | 127.8701 | 158.3805 | 175.3035 | 182.5053 | 183.7106 | 204.5177 | 188.658 | 171.7349 | 0.5952917 | 1.293633 | 0.98 | 53.39 | 6.91 | 2.16 | 0.56 | 0.041 | 1.44 | 0.045 | 8.1 | 0.012 | 2.740000009536743
18.26852 | 699.88 | 109.439 | 0 | 198.3391 | 2.586283 | 5.898458 | 6.542025 | 2.92 | -4.957242 | -4.781425 | -4.824825 | -4.409367 | -4.668767 | -4.765275 | 1001.362 | 49.45542 | 144.3949 | 137.7585 | 170.7769 | 191.2769 | 188.6469 | 190.0394 | 211.4256 | 190.9564 | 177.8502 | 0.6706917 | 1.51255 | 1.01 | 52.99 | 7.7 | 1.93 | 0.56 | 0.032 | 1.3 | 0.045 | 8.39 | 0.012 | 9.329999923706055
18.27775 | 725.8476 | 94.45212 | 1 | 225.6346 | 2.483742 | 6.335042 | 7.518175 | 2.81 | -5.205725 | -5.021258 | -5.067192 | -4.634567 | -4.863075 | -4.999875 | 1090.812 | 51.57144 | 126.71 | 121.8445 | 152.5852 | 168.0381 | 185.4125 | 188.8089 | 224.9181 | 205.4211 | 191.5376 | 0.8203667 | 1.798017 | 0.94 | 53.24 | 6.76 | 2.3 | 0.65 | 0.039 | 1.5 | 0.041 | 7.94 | 0.017 | 6.480000019073486
18.62922 | 669.8316 | 86.25558 | 0 | 187.9448 | 2.140058 | 6.628367 | 6.08705 | 2.81 | -4.497125 | -4.349667 | -4.36905 | -4.000175 | -4.274858 | -4.313925 | 1163.633 | 49.44446 | 142.9896 | 139.1949 | 171.6638 | 189.961 | 203.2941 | 203.7312 | 225.9231 | 204.471 | 182.9751 | 0.6720417 | 1.491358 | 0.98 | 53.88 | 6.62 | 2.11 | 0.61 | 0.032 | 1.38 | 0.049 | 8.14 | 0.014 | 10.180000305175781
18.30133 | 659.3975 | 55.11982 | 0.9944333 | 188.2124 | 2.406175 | 6.582883 | 5.688183 | 2.94 | -3.929167 | -3.791375 | -3.818292 | -3.443692 | -3.799817 | -3.753917 | 1134.204 | 49.12305 | 159.1371 | 153.2448 | 191.0314 | 206.8869 | 208.3541 | 202.5854 | 218.7902 | 191.6677 | 170.8139 | 0.6467917 | 1.472592 | 0.98 | 53.03 | 5.32 | 2.42 | 0.68 | 0.037 | 1.3 | 0.054 | 8.86 | 0.011 | 10.300000190734863
18.22851 | 722.25 | 91.77547 | 0 | 228.0852 | 3.096933 | 8.166192 | 6.177083 | 3.02 | -4.979608 | -4.796925 | -4.844583 | -4.420258 | -4.7416 | -4.770125 | 1071.594 | 49.36811 | 119.2187 | 117.994 | 151.593 | 168.9883 | 185.8678 | 185.2494 | 221.1358 | 194.3634 | 180.9737 | 0.8136 | 1.835858 | 0.86 | 53.2 | 6.04 | 2.2 | 0.64 | 0.045 | 1.71 | 0.064 | 7.39 | 0.013 | 9.489999771118164
18.24591 | 712.5565 | 95.62855 | 1 | 228.1707 | 3.097067 | 7.488442 | 6.2848 | 3.02 | -4.874967 | -4.667692 | -4.743958 | -4.320325 | -4.493508 | -4.647625 | 1139.2 | 47.68336 | 126.956 | 117.2352 | 145.9194 | 154.4379 | 163.0149 | 162.9834 | 194.0148 | 173.9146 | 167.5342 | 0.7957417 | 1.753358 | 0.89 | 53.97 | 6.18 | 2.21 | 0.64 | 0.035 | 1.5 | 0.045 | 7.76 | 0.011 | 8.510000228881836
18.16178 | 701.9039 | 71.24829 | 1 | 225.0384 | 3.099967 | 7.913975 | 6.2986 | 3.02 | -5.111867 | -4.949183 | -4.993283 | -4.574767 | -4.803958 | -4.920833 | 1139.02 | 46.55159 | 134.3884 | 125.047 | 152.8632 | 161.0836 | 165.7572 | 160.9926 | 187.5231 | 165.3453 | 161.8059 | 0.7929917 | 1.776925 | 0.86 | 53.08 | 6.05 | 2.26 | 0.57 | 0.039 | 1.55 | 0.053 | 7.8 | 0.01 | 10.079999923706055
18.18053 | 713.0418 | 93.51677 | 1 | 223.115 | 3.108275 | 7.266467 | 6.775592 | 3.02 | -4.925742 | -4.761425 | -4.806742 | -4.387817 | -4.514233 | -4.73145 | 1136.565 | 48.64332 | 135.1774 | 131.4784 | 171.5817 | 191.6909 | 209.028 | 210.8484 | 239.9907 | 210.9625 | 190.0264 | 0.786775 | 1.808433 | 0.9 | 53.12 | 6.26 | 2.08 | 0.56 | 0.035 | 1.44 | 0.052 | 8.4 | 0.011 | 8.369999885559082
18.4099 | 703.8164 | 57.62433 | 0 | 221.8103 | 3.239825 | 3.9927 | 6.90305 | 3.02 | -5.18345 | -5.025142 | -5.066592 | -4.667042 | -5.011758 | -5.0015 | 1158.572 | 45.65447 | 142.8093 | 129.9502 | 152.5019 | 158.5992 | 157.1005 | 148.9275 | 163.7419 | 146.093 | 142.2531 | 0.7709917 | 1.714917 | 0.88 | 53.77 | 6.48 | 2.08 | 0.58 | 0.033 | 1.65 | 0.053 | 7.37 | 0.01 | 5.710000038146973
18.8292 | 671.4566 | 62.19048 | 0 | 187.9719 | 2.55625 | 2.926417 | 6.00705 | 3.02 | -4.75825 | -4.620575 | -4.645317 | -4.282192 | -4.617125 | -4.587258 | 1224.286 | 44.71663 | 146.9206 | 137.5901 | 158.167 | 163.7447 | 165.3963 | 154.7832 | 174.9074 | 154.6219 | 150.5946 | 0.6414417 | 1.421392 | 0.92 | 53.9 | 9.14 | 1.82 | 0.44 | 0.04 | 1.64 | 0.036 | 7.32 | 0.009 | 6.03000020980835
18.65883 | 680.1693 | 45.93421 | 0.7916667 | 205.7861 | 2.6144 | 6.431742 | 5.980067 | 3.02 | -5.283608 | -5.13595 | -5.162467 | -4.792817 | -5.1191 | -5.095792 | 1208.422 | 41.28116 | 142.3835 | 130.9006 | 151.8338 | 158.6079 | 149.9187 | 139.6016 | 151.1989 | 136.2393 | 138.7182 | 0.6777167 | 1.528475 | 0.9 | 54.56 | 6.26 | 1.73 | 0.49 | 0.036 | 1.51 | 0.032 | 7.39 | 0.009 | 9.149999618530273
18.31567 | 716.5718 | 82.20618 | 1 | 228.1176 | 2.709683 | 7.260408 | 6.095117 | 2.89 | -5.459967 | -5.293533 | -5.33355 | -4.928308 | -5.1836 | -5.267875 | 1053.772 | 41.66971 | 128.7778 | 125.0351 | 153.2173 | 169.105 | 170.9601 | 172.4746 | 190.292 | 179.2786 | 168.2074 | 0.7861 | 1.753825 | 0.93 | 54.22 | 6.48 | 1.7 | 0.5 | 0.033 | 1.54 | 0.051 | 7.45 | 0.011 | 10.5600004196167
18.06472 | 718.8734 | 80.96164 | 0.35555 | 228.0945 | 2.804558 | 5.688608 | 6.821267 | 2.89 | -5.224983 | -5.042875 | -5.089608 | -4.673942 | -4.814583 | -5.020575 | 1025.73 | 52.31097 | 145.5367 | 138.7624 | 164.0445 | 173.368 | 173.1431 | 168.0285 | 187.5268 | 172.3751 | 167.3872 | 0.7995833 | 1.777333 | 0.92 | 53.37 | 8.06 | 1.9 | 0.47 | 0.037 | 1.65 | 0.045 | 7.34 | 0.009 | 10.75
18.39963 | 748.2518 | 72.3232 | 0 | 225.1691 | 2.769975 | 6.087567 | 6.930992 | 2.89 | -4.927458 | -4.736317 | -4.794417 | -4.3338 | -4.703375 | -4.719092 | 956.9877 | 50.30417 | 135.5183 | 128.5192 | 155.1349 | 167.2457 | 170.7578 | 178.1988 | 200.0364 | 188.4129 | 170.1916 | 0.7646417 | 1.725308 | 0.92 | 54.15 | 6.55 | 1.71 | 0.49 | 0.033 | 1.53 | 0.038 | 7.6 | 0.009 | 5.480000019073486
18.01863 | 710.3708 | 74.48324 | 0 | 227.8505 | 2.800317 | 5.924558 | 6.634075 | 2.89 | -5.410908 | -5.221967 | -5.281333 | -4.868267 | -5.114725 | -5.196675 | 1033.171 | 46.86425 | 144.8812 | 138.9613 | 166.3293 | 182.7462 | 181.3347 | 178.8877 | 197.093 | 182.5219 | 175.0106 | 0.7950583 | 1.733425 | 0.88 | 54.1 | 6.47 | 1.66 | 0.49 | 0.036 | 1.49 | 0.038 | 7.71 | 0.008 | 4.309999942779541
18.00543 | 717.6063 | 75.69799 | 0 | 228.6208 | 2.391917 | 7.414958 | 5.672792 | 2.79 | -5.17145 | -4.979225 | -5.037317 | -4.585875 | -4.797158 | -4.961192 | 1042.956 | 57.38154 | 147.5633 | 143.4536 | 172.6121 | 185.1035 | 186.1764 | 184.067 | 209.9307 | 191.7496 | 181.1892 | 0.8034667 | 1.756167 | 0.88 | 54.49 | 9.35 | 2.3 | 0.47 | 0.034 | 1.75 | 0.018 | 6.76 | 0.01 | 4.920000076293945
18.10482 | 729.3188 | 63.50829 | 0 | 228.4887 | 2.2809 | 6.507733 | 6.097275 | 2.66 | -5.336142 | -5.146917 | -5.197967 | -4.772817 | -4.987567 | -5.124267 | 1043.23 | 51.57001 | 146.6923 | 138.0187 | 163.2449 | 170.8585 | 169.1717 | 161.5551 | 186.569 | 166.0557 | 163.5869 | 0.8203333 | 1.804442 | 0.79 | 54.46 | 8.49 | 2.18 | 0.54 | 0.033 | 1.79 | 0.034 | 6.86 | 0.012 | 10.670000076293945
18.22893 | 728.7177 | 57.6455 | 1 | 226.6006 | 2.073167 | 5.743483 | 6.52385 | 2.57 | -4.318725 | -4.14305 | -4.194058 | -3.737117 | -3.993583 | -4.12245 | 978.1967 | 56.66344 | 150.4468 | 151.1112 | 197.6828 | 221.759 | 238.4088 | 237.1542 | 257.1917 | 233.0795 | 197.2621 | 0.7741667 | 1.74855 | 0.88 | 53.58 | 7.7 | 2.32 | 0.51 | 0.034 | 1.63 | 0.057 | 7.51 | 0.01 | 8.25
18.08193 | 736.8455 | 67.73947 | 1 | 228.9784 | 2.074808 | 6.256075 | 5.396625 | 2.57 | -5.124833 | -4.924608 | -4.980683 | -4.528867 | -4.908075 | -4.90535 | 1021.61 | 57.8009 | 147.7596 | 140.7599 | 164.1595 | 170.5933 | 171.792 | 170.9725 | 196.7829 | 181.1069 | 168.8118 | 0.8043167 | 1.74885 | 0.88 | 53.94 | 7.77 | 2.16 | 0.56 | 0.034 | 1.62 | 0.041 | 7.42 | 0.013 | 11.40999984741211
20.20714 | 804.5672 | 273.7524 | 0 | 229.2835 | 1.549792 | 6.790408 | 5.229542 | 2.34 | -4.402225 | -4.219125 | -4.275567 | -3.811217 | -4.217458 | -4.206058 | 956.3831 | 37.85618 | 153.6936 | 140.4972 | 151.9958 | 155.9597 | 140.4836 | 134.6939 | 128.423 | 109.5535 | 89.25118 | 0.8056667 | 1.747725 | 0.85 | 54.36 | 8.64 | 2.03 | 0.56 | 0.038 | 1.7 | 0.037 | 6.78 | 0.013 | 9.149999618530273
18.31884 | 743.0163 | 72.74508 | 1 | 227.8429 | 2.074975 | 6.662983 | 5.522442 | 2.57 | -5.0571 | -4.8469 | -4.907883 | -4.464958 | -4.803875 | -4.8255 | 1139.767 | 55.08436 | 137.0515 | 129.6301 | 156.2558 | 165.0873 | 173.8175 | 175.1163 | 207.8246 | 189.7179 | 174.216 | 0.7778 | 1.696292 | 0.94 | 55.49 | 6.76 | 1.78 | 0.44 | 0.038 | 1.15 | 0.023 | 8.29 | 0.012 | 9.850000381469727
19.16215 | 675.5852 | 85.12063 | 0.7127667 | 187.8525 | 1.897408 | 4.809108 | 5.3425 | 2.66 | -4.19525 | -4.037625 | -4.071008 | -3.703625 | -4.033683 | -4.004542 | 1179.728 | 49.37809 | 156.9208 | 152.3481 | 176.0212 | 195.0932 | 188.6129 | 188.1699 | 199.3006 | 182.9572 | 165.8407 | 0.6855917 | 1.465508 | 1 | 53.62 | 6.84 | 2.45 | 0.25 | 0.04 | 1.57 | 0.068 | 7.65 | 0.01 | 8.300000190734863
18.50074 | 746.2682 | 75.03049 | 1 | 227.6848 | 2.500458 | 6.717725 | 5.871367 | 2.76 | -4.2061 | -4.022658 | -4.085092 | -3.619192 | -3.999567 | -4.000967 | 1112.04 | 54.9913 | 150.1073 | 146.7795 | 179.892 | 185.4436 | 188.1938 | 178.7242 | 196.4957 | 170.2224 | 152.8547 | 0.7992833 | 1.830967 | 0.88 | 53.83 | 6.18 | 2.37 | 0.23 | 0.039 | 1.58 | 0.052 | 7.38 | 0.009 | 9.430000305175781
18.26316 | 716.4738 | 72.98415 | 0 | 228.8479 | 3.098058 | 6.163217 | 6.319583 | 3.02 | -5.321508 | -5.141258 | -5.192433 | -4.8029 | -5.080058 | -5.1097 | 1068.533 | 44.46486 | 134.0386 | 124.9085 | 144.6778 | 153.5582 | 148.2222 | 142.8015 | 156.0562 | 142.2773 | 146.6704 | 0.8166583 | 1.709767 | 0.88 | 54.31 | 6.84 | 2.35 | 0.25 | 0.041 | 1.63 | 0.038 | 7.28 | 0.009 | 8.84000015258789
18.38795 | 710.0797 | 74.90669 | 0 | 225.2747 | 3.099767 | 6.189467 | 6.198167 | 3.02 | -5.544133 | -5.368367 | -5.412317 | -5.030325 | -5.296867 | -5.333733 | 1155.382 | 46.8737 | 128.3654 | 122.8542 | 142.5928 | 153.0178 | 146.9631 | 142.2029 | 155.8474 | 144.0585 | 150.516 | 0.8099333 | 1.697892 | 0.93 | 53.56 | 6.19 | 2.89 | 0.24 | 0.035 | 1.67 | 0.068 | 7.45 | 0.009 | 9.350000381469727
18.43053 | 732.7365 | 88.03236 | 1 | 156.9925 | 2.102967 | 5.424158 | 5.292442 | 2.89 | -4.862483 | -4.682367 | -4.7319 | -4.304217 | -4.609767 | -4.662175 | 984.77 | 42.93267 | 125.5736 | 119.8881 | 136.0364 | 142.8332 | 135.9858 | 130.3535 | 146.3909 | 133.0103 | 135.1565 | 0.5768167 | 1.268775 | 0.88 | 53.39 | 6.91 | 2.45 | 0.22 | 0.034 | 1.59 | 0.065 | 7.86 | 0.01 | 4.170000076293945
18.43682 | 737.9972 | 89.59592 | 0.0111 | 226.8753 | 2.803533 | 6.596583 | 5.809708 | 2.89 | -4.796958 | -4.602967 | -4.673133 | -4.234975 | -4.550325 | -4.583483 | 965.9951 | 50.22411 | 150.4502 | 145.125 | 179.4052 | 192.3786 | 196.1777 | 191.5817 | 212.0795 | 188.8514 | 178.1479 | 0.7724917 | 1.750158 | 1 | 53.97 | 8.64 | 2.3 | 0.4 | 0.038 | 1.48 | 0.036 | 7.8 | 0.022 | 10.550000190734863
18.51925 | 736.921 | 90.86375 | 0.9877667 | 228.1565 | 2.808308 | 6.928892 | 6.040208 | 2.89 | -5.107317 | -4.921958 | -4.976058 | -4.561217 | -4.868608 | -4.896167 | 1003.377 | 44.60636 | 131.7124 | 121.764 | 140.3992 | 143.3486 | 138.4883 | 131.2694 | 142.9142 | 128.0126 | 131.2857 | 0.819325 | 1.754975 | 0.98 | 53.35 | 7.84 | 2.31 | 0.51 | 0.036 | 1.51 | 0.045 | 7.91 | 0.014 | 7.75
18.3288 | 731.9373 | 88.25413 | 0 | 227.8304 | 2.503775 | 5.393617 | 5.294525 | 2.89 | -5.00475 | -4.820525 | -4.876183 | -4.459983 | -4.761508 | -4.790583 | 1051.41 | 51.25087 | 143.6287 | 136.922 | 163.7246 | 175.8322 | 182.8485 | 184.4861 | 209.984 | 193.5391 | 186.03 | 0.7994917 | 1.730883 | 0.94 | 53.44 | 8.42 | 2.24 | 0.5 | 0.063 | 1.5 | 0.041 | 8.03 | 0.014 | 4
19.1724 | 356.2698 | 27.92526 | 0 | 0 | 0 | -0.01504167 | 3.793367 | 2.88 | -0.259125 | -0.318625 | -0.2541417 | -0.087475 | -0.35605 | -0.1907333 | 608.8134 | 53.41707 | 149.7281 | 152.2475 | 183.9463 | 176.4565 | 175.485 | 200.7651 | 211.7242 | 210.5013 | 171.0157 | 0 | 0.02976667 | 0.93 | 53.87 | 8.13 | 2.68 | 0.5 | 0.034 | 1.6 | 0.035 | 7.3 | 0.014 | 14.619999885559082
18.25924 | 744.52 | 78.92703 | 0 | 176.7453 | 2.052142 | 4.641592 | 5.317433 | 2.88 | -4.884192 | -4.700342 | -4.748375 | -4.315208 | -4.649708 | -4.671125 | 1028.648 | 55.53968 | 133.2092 | 130.0129 | 158.9854 | 175.2707 | 183.979 | 190.0163 | 213.4203 | 193.8154 | 181.9733 | 0.828575 | 1.755725 | 0.95 | 54.06 | 8.27 | 2.17 | 0.49 | 0.041 | 1.56 | 0.032 | 7.45 | 0.013 | 7.5
18.24196 | 741.6709 | 65.33053 | 1 | 226.352 | 2.598825 | 6.076392 | 5.444517 | 2.8 | -4.800533 | -4.610792 | -4.657217 | -4.215858 | -4.569108 | -4.584317 | 1108.053 | 62.24505 | 131.0182 | 126.1355 | 147.7348 | 152.7551 | 151.3247 | 149.2731 | 166.7725 | 154.3077 | 157.1148 | 0.863575 | 1.842075 | 0.96 | 53.18 | 8.92 | 2.21 | 0.34 | 0.036 | 1.61 | 0.03 | 7.8 | 0.014 | 8.239999771118164
18.24738 | 727.6283 | 55.50762 | 1 | 220.9698 | 2.5963 | 6.715183 | 5.344025 | 2.8 | -4.924133 | -4.727708 | -4.784925 | -4.341167 | -4.689175 | -4.708158 | 1156.725 | 58.59505 | 141.3534 | 134.7991 | 158.6755 | 170.9401 | 176.6228 | 181.5086 | 206.66 | 195.1225 | 189.8433 | 0.7201417 | 1.634258 | 0.92 | 53.46 | 7.91 | 2.23 | 0.38 | 0.036 | 1.68 | 0.03 | 7.47 | 0.015 | 10.65999984741211
18.34347 | 728.1813 | 64.63886 | 0.6044333 | 224.9468 | 2.562617 | 5.96025 | 5.341767 | 2.8 | -4.970558 | -4.781592 | -4.834442 | -4.393858 | -4.730983 | -4.751092 | 1098.674 | 56.50928 | 139.857 | 135.9228 | 166.7292 | 181.3677 | 190.9071 | 197.1731 | 226.3365 | 204.8343 | 191.0888 | 0.7688667 | 1.676692 | 0.88 | 53.86 | 8.13 | 1.97 | 0.42 | 0.036 | 1.59 | 0.026 | 7.55 | 0.016 | 6.380000114440918
18.41538 | 696.9526 | 36.3981 | 0 | 225.1739 | 1.281092 | 7.269467 | 5.442308 | 2.8 | -5.585267 | -5.408725 | -5.443492 | -5.038133 | -5.333208 | -5.357858 | 1152.369 | 54.88922 | 120.6341 | 118.2911 | 139.0117 | 150.4925 | 145.9878 | 140.3089 | 153.1885 | 136.2374 | 140.858 | 0.784825 | 1.693242 | 0.97 | 52.43 | 8.06 | 2.29 | 0.83 | 0.043 | 1.49 | 0.025 | 8.55 | 0.016 | 7.829999923706055
18.19589 | 744.3547 | 48.3661 | 1 | 224.8906 | 2.562458 | 5.818033 | 8.349325 | 2.8 | -4.838417 | -4.6513 | -4.70535 | -4.276317 | -4.598008 | -4.629442 | 1160.588 | 62.39933 | 163.1921 | 164.0187 | 201.3325 | 221.4689 | 228.8074 | 223.9227 | 246.2735 | 219.1646 | 203.0369 | 0.7969583 | 1.693033 | 0.92 | 53.98 | 8.63 | 2.28 | 0.45 | 0.036 | 1.44 | 0.024 | 7.95 | 0.016 | 9.34000015258789
18.29258 | 725.9954 | 54.74068 | 0.8721917 | 192.2254 | 2.181992 | 5.395758 | 8.179883 | 2.8 | -5.071992 | -4.877967 | -4.93295 | -4.506583 | -4.826017 | -4.8529 | 1062.726 | 53.2754 | 135.661 | 132.6912 | 156.7683 | 181.1851 | 182.3807 | 189.3191 | 204.0479 | 198.1195 | 187.765 | 0.757775 | 1.506917 | 0.92 | 53.71 | 8.93 | 2.68 | 0.49 | 0.038 | 1.59 | 0.025 | 7.61 | 0.014 | 8.329999923706055
18.45447 | 716.5196 | 65.44388 | 0 | 142.1724 | 1.6218 | 4.940025 | 8.427992 | 2.8 | -4.327183 | -4.136817 | -4.209817 | -3.764225 | -4.114892 | -4.122075 | 989.5399 | 54.52211 | 169.2152 | 163.0014 | 195.3875 | 217.2327 | 220.1627 | 224.1315 | 245.2882 | 225.0012 | 196.8346 | 0.5028333 | 1.001033 | 0.89 | 53.67 | 7.77 | 2.58 | 0.47 | 0.035 | 1.64 | 0.024 | 7.47 | 0.014 | 5.78000020980835
18.54121 | 718.7311 | 54.23359 | 0.9822167 | 218.5899 | 2.478792 | 5.270417 | 8.584408 | 2.8 | -5.007583 | -4.821175 | -4.874825 | -4.468483 | -4.775125 | -4.788267 | 1075.454 | 55.78003 | 147.067 | 139.01 | 163.3809 | 173.4082 | 175.2514 | 171.3194 | 195.9369 | 174.0542 | 170.5011 | 0.8039167 | 1.609908 | 0.9 | 54.08 | 7.55 | 2.13 | 0.48 | 0.036 | 1.46 | 0.021 | 7.7 | 0.016 | 10.479999542236328
19.36904 | 760.3878 | 89.44461 | 0.4133167 | 222.2788 | 2.2594 | 6.263067 | 5.262767 | 2.66 | -4.415983 | -4.213475 | -4.286375 | -3.8527 | -4.211942 | -4.217575 | 1076.278 | 54.43472 | 188.5066 | 181.0927 | 214.3407 | 226.2762 | 221.1846 | 217.9172 | 233.7538 | 203.0636 | 179.4626 | 0.811825 | 1.805158 | 0.83 | 53.67 | 8.64 | 2.36 | 0.47 | 0.034 | 1.43 | 0.034 | 8.02 | 0.016 | 5.650000095367432
18.20029 | 744.3365 | 71.13958 | 0 | 226.2387 | 2.462 | 6.497908 | 5.750775 | 2.53 | -4.857067 | -4.658375 | -4.725867 | -4.278217 | -4.622208 | -4.637183 | 1074.793 | 54.41083 | 148.933 | 147.5121 | 183.1882 | 207.5614 | 208.3031 | 211.9079 | 224.5021 | 205.3815 | 187.3381 | 0.7813833 | 1.702167 | 0.9 | 53.46 | 7.34 | 2.53 | 0.54 | 0.04 | 1.58 | 0.035 | 7.63 | 0.019 | 6.539999961853027
18.50487 | 744.3263 | 64.89547 | 0.9033333 | 223.1357 | 2.144033 | 7.185425 | 5.571608 | 2.39 | -5.08635 | -4.89705 | -4.9528 | -4.543875 | -4.856158 | -4.8685 | 1052.117 | 49.78277 | 135.7926 | 125.4731 | 148.4758 | 154.7884 | 152.0674 | 147.9425 | 164.6008 | 148.4578 | 149.6913 | 0.7809583 | 1.672142 | 0.88 | 54.34 | 8.27 | 2.18 | 0.46 | 0.035 | 1.5 | 0.029 | 7.49 | 0.015 | 6.389999866485596
18.32489 | 749.5326 | 84.77762 | 1 | 227.0717 | 2.166092 | 6.913142 | 5.64725 | 2.39 | -4.96785 | -4.758683 | -4.831375 | -4.398017 | -4.709817 | -4.739108 | 1014.069 | 52.70148 | 143.8859 | 136.7764 | 163.5309 | 175.2467 | 172.2279 | 173.0582 | 188.556 | 178.1267 | 168.8807 | 0.7997 | 1.733642 | 0.95 | 53.56 | 6.62 | 2.19 | 0.48 | 0.037 | 1.39 | 0.021 | 8.38 | 0.015 | 8.289999961853027
19.04846 | 767.8362 | 204.3796 | 0 | 207.4137 | 1.597108 | 5.016633 | 5.138858 | 2.37 | -4.37445 | -4.181833 | -4.24775 | -3.765767 | -4.170108 | -4.180908 | 1057.003 | 52.14972 | 152.3321 | 153.0364 | 184.5993 | 201.7362 | 199.6778 | 212.175 | 227.6819 | 205.0178 | 171.7529 | 0.709625 | 1.540025 | 0.85 | 54.09 | 6.76 | 2.52 | 0.51 | 0.034 | 1.7 | 0.043 | 7.07 | 0.014 | 10.350000381469727
18.31388 | 752.1543 | 53.67452 | 0 | 163.1623 | 1.255183 | 4.214042 | 5.474092 | 2.37 | -4.326433 | -4.185525 | -4.2346 | -3.815233 | -4.123425 | -4.134958 | 986.9643 | 55.27308 | 108.8348 | 108.6704 | 132.398 | 139.751 | 137.8899 | 133.2196 | 164.2967 | 156.374 | 157.6998 | 0.6115917 | 1.329367 | 0.81 | 54.35 | 6.34 | 2.41 | 0.41 | 0.032 | 1.65 | 0.032 | 7.13 | 0.014 | 10.069999694824219
18.13191 | 728.5269 | 41.79188 | 1 | 238.0243 | 1.958983 | 7.509725 | 5.897008 | 2.37 | -5.607458 | -5.404625 | -5.460033 | -5.053375 | -5.336058 | -5.374217 | 1137.16 | 47.69391 | 126.1155 | 124.2092 | 153.0096 | 165.5142 | 159.9602 | 152.3728 | 165.3253 | 148.4765 | 150.5265 | 0.8794167 | 1.864767 | 0.98 | 52.81 | 5.97 | 2.32 | 0.75 | 0.037 | 1.48 | 0.047 | 8.28 | 0.017 | 16.100000381469727
18.40335 | 741.7638 | 53.43516 | 1 | 222.9994 | 2.166633 | 7.699717 | 5.683367 | 2.55 | -5.099675 | -4.88755 | -4.963158 | -4.516317 | -4.836333 | -4.867425 | 1038.283 | 44.05992 | 129.302 | 119.0598 | 140.0587 | 141.9121 | 138.2387 | 135.5613 | 148.6582 | 141.2114 | 141.5441 | 0.7688333 | 1.645892 | 0.93 | 54.83 | 6.33 | 2.37 | 0.53 | 0.036 | 1.45 | 0.052 | 7.48 | 0.009 | 10.739999771118164
18.15277 | 741.6594 | 58.00073 | 0 | 225.3145 | 2.620308 | 7.375883 | 5.485442 | 2.74 | -4.655858 | -4.476525 | -4.537167 | -4.117633 | -4.438408 | -4.454908 | 1078.176 | 58.20878 | 122.0858 | 129.2412 | 167.4806 | 199.0393 | 208.9445 | 216.6356 | 242.5502 | 217.7627 | 193.5476 | 0.78385 | 1.728925 | 0.93 | 54.89 | 6.48 | 2.24 | 0.51 | 0.037 | 1.45 | 0.022 | 7.38 | 0.011 | 10.300000190734863
18.1658 | 727.5344 | 48.95027 | 0 | 136.413 | 1.81055 | 4.897325 | 4.9547 | 2.74 | -4.864117 | -4.670692 | -4.75805 | -4.3288 | -4.640117 | -4.662475 | 961.0447 | 45.76655 | 146.6176 | 149.9981 | 187.2725 | 201.388 | 187.9478 | 176.3949 | 181.8806 | 156.7946 | 139.8798 | 0.544975 | 1.190142 | 0.93 | 54.67 | 7.05 | 2.02 | 0.5 | 0.034 | 1.39 | 0.028 | 7.69 | 0.011 | 11.109999656677246
18.09357 | 762.9599 | 73.01907 | 1 | 225.7887 | 2.599275 | 7.008383 | 5.817717 | 2.74 | -4.800033 | -4.607892 | -4.685367 | -4.246725 | -4.549608 | -4.593942 | 1173.607 | 52.52889 | 139.3195 | 132.3627 | 159.3274 | 170.6965 | 172.0952 | 172.5191 | 190.0977 | 174.1377 | 167.3483 | 0.7780583 | 1.732475 | 0.84 | 54.09 | 6.22 | 1.81 | 0.67 | 0.034 | 1.58 | 0.038 | 7.4 | 0.011 | 9.640000343322754
18.50902 | 774.6748 | 124.343 | 0.725 | 225.982 | 2.869808 | 5.582592 | 6.239883 | 2.87 | -4.446158 | -4.24705 | -4.312008 | -3.883725 | -4.195525 | -4.240933 | 1116.997 | 56.24307 | 131.9173 | 128.3062 | 164.0398 | 192.0042 | 215.8207 | 224.7685 | 250.2766 | 227.3857 | 187.905 | 0.7783333 | 1.671183 | 0.83 | 52.3 | 6.19 | 2.49 | 0.63 | 0.046 | 1.75 | 0.043 | 7.66 | 0.01 | 5.460000038146973
18.41626 | 745.9368 | 102.3292 | 1 | 225.4666 | 3.390792 | 5.656817 | 6.179375 | 3.1 | -4.600133 | -4.415683 | -4.474908 | -4.065208 | -4.175567 | -4.396775 | 1145.853 | 48.83994 | 135.5118 | 135.1927 | 164.8064 | 185.5098 | 195.3288 | 195.3391 | 217.4598 | 194.4773 | 177.2679 | 0.7841667 | 1.719533 | 0.95 | 53.76 | 6.48 | 1.88 | 0.52 | 0.037 | 1.65 | 0.032 | 7.29 | 0.007 | 7.25
18.04855 | 733.0991 | 96.9388 | 0 | 0 | 0 | -0.01781667 | 3.496317 | 2.91 | -5.5532 | -5.357142 | -5.422067 | -5.018475 | -5.242692 | -5.333442 | 1095.122 | 42.13328 | 89.67244 | 95.08343 | 120.0357 | 138.6842 | 138.9611 | 136.7826 | 150.8247 | 136.1365 | 142.6393 | 0.8536583 | 1.939225 | 0.94 | 53.74 | 6.76 | 1.56 | 0.52 | 0.037 | 1.54 | 0.02 | 7.71 | 0.017 | 6.25
18.21145 | 732.8561 | 76.2716 | 0 | 0 | 0 | -0.017375 | 3.454058 | 2.82 | -5.400417 | -5.213417 | -5.2609 | -4.855925 | -4.893208 | -5.195325 | 1197.993 | 44.85606 | 106.1583 | 105.9227 | 126.3525 | 135.6288 | 131.7599 | 127.2486 | 137.6293 | 123.7121 | 132.2822 | 0.875975 | 1.9233 | 0.95 | 54.58 | 7.99 | 1.23 | 0.55 | 0.032 | 1.51 | 0.029 | 7.25 | 0.007 | 8.649999618530273
17.6839 | 736.3346 | 84.93225 | 0 | 0 | 0 | -0.015925 | 3.806817 | 2.82 | -5.288642 | -5.101908 | -5.159042 | -4.730875 | -4.622375 | -5.077675 | 974.4421 | 52.27155 | 93.64437 | 101.8377 | 128.0356 | 150.6618 | 153.172 | 160.5485 | 177.8369 | 170.0992 | 171.5053 | 0.8847333 | 1.959983 | 1.04 | 52.29 | 8.63 | 1.41 | 0.5 | 0.035 | 1.35 | 0.036 | 9.22 | 0.007 | 5.659999847412109
18.51238 | 617.0071 | 72.66887 | 0 | 68.46381 | 0.7415417 | 1.944383 | 5.246767 | 2.69 | -2.87975 | -2.743475 | -2.799942 | -2.422925 | -2.634567 | -2.731558 | 730.5079 | 49.45824 | 173.1688 | 179.9013 | 188.5981 | 193.1856 | 186.6374 | 187.7834 | 190.8336 | 178.1924 | 164.602 | 0.2279333 | 0.5177083 | 1.02 | 53.78 | 9.5 | 1.82 | 0.45 | 0.035 | 1.43 | 0.022 | 7.93 | 0.01 | 5.78000020980835
17.90532 | 745.0139 | 83.76965 | 1 | 228.6338 | 2.485133 | 6.6959 | 6.127975 | 2.69 | -4.893408 | -4.702058 | -4.760792 | -4.325083 | -4.622317 | -4.68735 | 1079.202 | 52.74625 | 121.6757 | 117.9614 | 140.3164 | 150.8721 | 151.4229 | 156.5118 | 174.9113 | 165.2189 | 162.867 | 0.79495 | 1.714942 | 1 | 53.42 | 7.84 | 1.74 | 0.5 | 0.032 | 1.47 | 0.024 | 8.27 | 0.011 | 7.659999847412109
18.00397 | 754.5736 | 94.23035 | 0 | 227.8224 | 2.2791 | 6.4316 | 5.6531 | 2.6 | -4.57885 | -4.385442 | -4.4499 | -4.000042 | -4.317583 | -4.377567 | 1069.043 | 53.6132 | 135.3694 | 129.4094 | 158.054 | 171.4156 | 183.234 | 188.648 | 217.0162 | 198.2993 | 188.019 | 0.79535 | 1.71305 | 1.05 | 52.78 | 7.77 | 1.98 | 0.5 | 0.034 | 1.48 | 0.019 | 8.26 | 0.01 | 7.920000076293945
20.73777 | 743.1567 | 750.3815 | 0.7983333 | 178.3824 | 1.775467 | 3.737175 | 5.762742 | 2.6 | -2.833592 | -2.726925 | -2.757525 | -2.334267 | -2.667583 | -2.6933 | 884.1284 | 50.59917 | 118.3715 | 104.5109 | 125.5188 | 113.5977 | 103.6447 | 108.0026 | 119.8686 | 90.77558 | 89.9821 | 0.5683417 | 1.222517 | 1 | 53.26 | 7.55 | 1.65 | 0.58 | 0.034 | 1.36 | 0.028 | 8.48 | 0.01 | 9.579999923706055
18.34571 | 751.773 | 83.59258 | 0.81555 | 226.3294 | 2.549308 | 6.400167 | 5.885783 | 2.74 | -4.732958 | -4.532992 | -4.599483 | -4.160292 | -4.425458 | -4.517825 | 1054.906 | 54.31627 | 125.6005 | 121.86 | 145.8097 | 155.598 | 168.7557 | 172.6052 | 198.9161 | 184.51 | 175.7404 | 0.7601583 | 1.635083 | 0.94 | 53.22 | 7.99 | 1.79 | 0.54 | 0.036 | 1.81 | 0.027 | 7.16 | 0.011 | 12.199999809265137
18.37938 | 759.0739 | 86.3201 | 1 | 219.0611 | 2.558583 | 5.295625 | 6.341725 | 2.74 | -4.615117 | -4.418775 | -4.486308 | -4.043933 | -4.275292 | -4.408117 | 1083.067 | 53.78099 | 136.2117 | 126.7955 | 149.5269 | 159.6359 | 175.1859 | 185.3457 | 218.2444 | 205.1348 | 187.2758 | 0.7589917 | 1.652342 | 1.11 | 52.77 | 8.13 | 1.88 | 0.62 | 0.032 | 1.42 | 0.032 | 8.31 | 0.01 | 10.520000457763672
18.48995 | 751.0272 | 86.54992 | 1 | 226.0357 | 2.576825 | 6.196067 | 5.549567 | 2.74 | -4.94435 | -4.741817 | -4.801683 | -4.376067 | -4.587258 | -4.724392 | 1098.513 | 53.26412 | 119.5874 | 113.013 | 133.1318 | 141.7181 | 148.6753 | 151.9588 | 175.6663 | 161.2961 | 157.5465 | 0.7681667 | 1.627442 | 1.02 | 53.07 | 5.61 | 1.64 | 0.65 | 0.032 | 1.39 | 0.046 | 8.48 | 0.01 | 8.899999618530273
19.05123 | 752.9434 | 169.6482 | 0 | 224.8364 | 2.574858 | 6.068917 | 5.567033 | 2.74 | -4.716683 | -4.532917 | -4.591267 | -4.191733 | -4.40575 | -4.511325 | 1086.646 | 52.13997 | 134.3244 | 128.3961 | 146.836 | 153.728 | 161.2545 | 154.3015 | 170.8068 | 149.8105 | 148.6207 | 0.7774167 | 1.683642 | 0.98 | 52.81 | 5.39 | 1.68 | 0.54 | 0.034 | 1.48 | 0.052 | 8.32 | 0.01 | 7.840000152587891
18.24437 | 712.5516 | 102.5636 | 0.7783333 | 207.0523 | 1.1785 | 6.047608 | 5.764517 | 2.74 | -4.974525 | -4.781125 | -4.838867 | -4.44955 | -4.667083 | -4.756375 | 1170.3 | 53.70759 | 131.4756 | 122.6433 | 140.5575 | 145.7664 | 141.2249 | 136.6177 | 146.4507 | 134.6904 | 147.8636 | 0.776 | 1.673675 | 1.03 | 53.43 | 7.49 | 1.63 | 0.62 | 0.034 | 1.38 | 0.023 | 8.32 | 0.02 | 7.840000152587891
18.48032 | 724.1561 | 106.5172 | 1 | 226.8369 | 2.051925 | 7.544575 | 5.877642 | 2.5 | -5.137817 | -4.94005 | -5.002558 | -4.597975 | -4.808067 | -4.915467 | 1083.476 | 48.48431 | 135.5076 | 126.0006 | 147.651 | 158.316 | 156.1318 | 157.6761 | 169.1641 | 158.1076 | 156.3659 | 0.7956667 | 1.672317 | 0.98 | 53.72 | 9.21 | 1.58 | 0.67 | 0.043 | 1.26 | 0.008 | 8.68 | 0.021 | 9.65999984741211
18.62628 | 748.7243 | 99.4411 | 1 | 222.6171 | 2.050808 | 6.191608 | 5.50105 | 2.5 | -4.638708 | -4.439442 | -4.508392 | -4.044675 | -4.326275 | -4.425833 | 1099.429 | 62.58769 | 126.4604 | 123.0145 | 145.8724 | 154.1614 | 164.6067 | 170.687 | 206.3877 | 188.6855 | 181.337 | 0.7645167 | 1.693758 | 1.01 | 52.3 | 7.27 | 1.94 | 0.65 | 0.034 | 1.5 | 0.044 | 8.52 | 0.015 | 9.260000228881836
18.68218 | 757.6744 | 98.92408 | 1 | 226.8765 | 1.383883 | 5.613433 | 5.607842 | 2.6 | -4.5855 | -4.397133 | -4.458875 | -4.008442 | -4.255242 | -4.379533 | 1126.547 | 58.81839 | 130.5502 | 126.534 | 155.6607 | 170.2882 | 188.1133 | 191.6199 | 226.7736 | 203.2915 | 185.6477 | 0.780125 | 1.698625 | 0.96 | 52.69 | 4.75 | 1.95 | 0.64 | 0.033 | 1.64 | 0.062 | 7.7 | 0.017 | 8.699999809265137
19.90452 | 276.9449 | 59.21484 | 1 | 23.9244 | 0.2270917 | 0.5074833 | 4.233783 | 2.6 | -0.294175 | -0.3482083 | -0.2866917 | -0.1534167 | -0.37775 | -0.229825 | 687.4078 | 48.1635 | 117.3848 | 124.221 | 164.4274 | 179.3556 | 175.2485 | 182.9274 | 185.4253 | 173.8309 | 146.0783 | 0.01378333 | 0.02848333 | 0.95 | 52.37 | 5.9 | 2.02 | 0.77 | 0.033 | 1.73 | 0.067 | 7.64 | 0.02 | 7.840000152587891
18.66856 | 736.6884 | 80.9182 | 1 | 227.7689 | 2.2779 | 6.487992 | 5.25445 | 2.6 | -4.696533 | -4.503375 | -4.566867 | -4.129383 | -4.368733 | -4.480167 | 1068.949 | 53.05504 | 97.59039 | 97.08545 | 115.0494 | 123.0287 | 131.1373 | 145.7989 | 176.7761 | 187.8113 | 179.4706 | 0.7811583 | 1.7532 | 1.01 | 52.63 | 5.47 | 1.82 | 0.72 | 0.031 | 1.39 | 0.052 | 8.73 | 0.016 | 16.399999618530273
19.04329 | 671.7725 | 71.03706 | 0.675 | 168.2608 | 1.915258 | 5.4587 | 4.895625 | 2.74 | -3.321317 | -3.198433 | -3.225975 | -2.833708 | -3.114675 | -3.15735 | 1117.423 | 51.62413 | 125.5386 | 129.2447 | 179.137 | 216.0985 | 248.6218 | 248.9444 | 282.2855 | 233.9344 | 178.2674 | 0.5993167 | 1.307283 | 0.89 | 52.55 | 4.75 | 1.3 | 0.66 | 0.031 | 1.89 | 0.062 | 7.22 | 0.01 | 14.5600004196167
18.83312 | 672.0536 | 69.24207 | 0.8894333 | 168.024 | 2.521708 | 4.721475 | 4.780433 | 3.1 | -3.069533 | -2.944942 | -2.981017 | -2.589692 | -2.868692 | -2.91515 | 1124.94 | 54.73259 | 140.3022 | 139.5979 | 179.1706 | 202.8123 | 224.8769 | 226.1144 | 251.8594 | 220.5069 | 185.17 | 0.6077917 | 1.337558 | 0.88 | 51.45 | 3.67 | 1.32 | 0.72 | 0.032 | 1.94 | 0.058 | 7.53 | 0.009 | 9
18.55995 | 651.7011 | 69.18292 | 1 | 168.1962 | 2.201117 | 4.370875 | 4.483142 | 2.91 | -3.408242 | -3.26695 | -3.303208 | -2.918867 | -3.206558 | -3.231933 | 1247.181 | 62.12284 | 148.0737 | 139.0472 | 165.7885 | 177.4237 | 189.5779 | 188.5208 | 212.9511 | 196.5928 | 181.8636 | 0.5928333 | 1.296692 | 0.87 | 51.18 | 5.54 | 1.24 | 0.62 | 0.032 | 2.03 | 0.069 | 7.4 | 0.01 | 8.279999732971191
18.6692 | 676.7855 | 82.97699 | 1 | 168.103 | 2.616683 | 5.81145 | 4.59155 | 3.16 | -3.012408 | -2.883525 | -2.920967 | -2.5331 | -2.828867 | -2.855867 | 1076.434 | 57.24843 | 192.0398 | 181.5186 | 218.6497 | 229.9045 | 230.2284 | 215.4927 | 228.1035 | 196.3917 | 168.4755 | 0.626975 | 1.366225 | 0.94 | 50.26 | 6.98 | 1.75 | 0.42 | 0.032 | 2.13 | 0.052 | 7.66 | 0.014 | 5.170000076293945
18.87879 | 689.9692 | 99.0944 | 1 | 125.1893 | 0.967275 | 4.379017 | 4.719825 | 3.16 | -3.285667 | -3.1355 | -3.185208 | -2.7756 | -3.072467 | -3.122525 | 946.731 | 53.54128 | 163.0297 | 136.6713 | 202.7052 | 220.8242 | 219.1191 | 212.6382 | 226.2466 | 195.874 | 166.6185 | 0.4374 | 0.9738083 | 0.96 | 50.49 | 7.05 | 1.73 | 0.62 | 0.032 | 2.03 | 0.076 | 7.95 | 0.018 | 2.950000047683716
18.77288 | 670.3437 | 106.7075 | 0 | 170.7621 | 1.420367 | 4.395267 | 4.715725 | 3.16 | -3.727808 | -3.559208 | -3.609325 | -3.217008 | -3.497183 | -3.52835 | 1062.172 | 53.27038 | 156.8783 | 146.781 | 169.5303 | 187.5654 | 193.1013 | 183.5512 | 203.8991 | 183.4567 | 167.6407 | 0.5826417 | 1.266067 | 0.97 | 51.23 | 7.49 | 1.67 | 0.69 | 0.03 | 1.8 | 0.073 | 7.84 | 0.019 | 8.220000267028809
18.41862 | 724.6331 | 89.87651 | 0 | 205.8204 | 3.441517 | 6.371308 | 5.636625 | 3.16 | -3.65005 | -3.474517 | -3.537575 | -3.108067 | -3.381125 | -3.458475 | 1072.085 | 56.18733 | 122.7198 | 117.5967 | 133.7818 | 141.6104 | 140.7304 | 136.9243 | 152.8089 | 137.7527 | 144.518 | 0.7767083 | 1.692633 | 1 | 51.33 | 7.05 | 1.63 | 0.69 | 0.036 | 1.66 | 0.065 | 8.4 | 0.023 | 7.519999980926514
18.1805 | 735.5843 | 59.46207 | 0.7471833 | 217.0819 | 3.51315 | 6.494583 | 6.224575 | 3.09 | -4.249467 | -4.068433 | -4.1321 | -3.7062 | -3.971475 | -4.049683 | 1118.582 | 56.25009 | 132.2567 | 123.6375 | 143.5462 | 151.1548 | 148.3157 | 145.6611 | 160.4849 | 153.6362 | 153.5392 | 0.780325 | 1.67255 | 1 | 51.37 | 9.28 | 1.85 | 0.74 | 0.034 | 1.73 | 0.054 | 8.1 | 0.02 | 4.590000152587891
20.36197 | 489.6127 | 350.6101 | 0 | 207.9817 | 3.638317 | 6.932942 | 5.437925 | 3.02 | -0.7377333 | -0.73415 | -0.711775 | -0.49875 | -0.7503333 | -0.6405083 | 872.3532 | 51.96572 | 115.4528 | 109.385 | 126.9218 | 126.688 | 133.7274 | 134.8199 | 138.1754 | 122.599 | 124.4289 | 0.6155917 | 0.4886833 | 1.04 | 51 | 8.06 | 1.79 | 0.62 | 0.033 | 1.8 | 0.057 | 8.14 | 0.014 | 10
17.47139 | 619.8246 | 72.01514 | 0 | 206.1742 | 3.3138 | 7.089067 | 6.722158 | 3.38 | -3.656442 | -3.619608 | -3.8659 | -3.527392 | -3.503567 | -3.62275 | 1279.665 | 65.14537 | 98.04186 | 111.8346 | 142.6724 | 130.7929 | 117.1768 | 138.2807 | 215.6997 | 196.7238 | 180.5637 | 0.8327 | 1.600842 | 0.91 | 51.11 | 5.76 | 2.25 | 0.59 | 0.03 | 1.88 | 0.084 | 7.94 | 0.016 | 9.890000343322754
17.95556 | 673.3472 | 114.6129 | 0.2244333 | 205.7916 | 2.77845 | 6.199858 | 6.213717 | 3.08 | -3.270242 | -3.178108 | -3.46335 | -3.065833 | -3.111225 | -3.233208 | 1216.215 | 67.13912 | 132.6743 | 173.0661 | 225.5114 | 201.3737 | 177.2222 | 203.2681 | 287.9822 | 244.8641 | 211.1969 | 0.7505667 | 1.652133 | 0.94 | 52.81 | 9.14 | 2.23 | 0.56 | 0.029 | 1.54 | 0.042 | 8.2 | 0.016 | 9.920000076293945
18.23607 | 772.3763 | 190.9853 | 1 | 228.2792 | 3.096975 | 6.633817 | 7.253133 | 3.09 | -4.188367 | -4.065133 | -4.366675 | -3.923267 | -3.995492 | -4.127717 | 1178.159 | 80.34943 | 65.24991 | 81.95072 | 109.7715 | 108.172 | 103.0257 | 116.418 | 209.7181 | 193.1866 | 196.0926 | 0.935975 | 1.853883 | 0.97 | 52.07 | 9.5 | 2.23 | 0.5 | 0.03 | 1.46 | 0.048 | 8.96 | 0.015 | 4.079999923706055
18.21938 | 694.8313 | 133.9221 | 1 | 187.9309 | 2.612333 | 5.803333 | 7.10965 | 3.12 | -3.089467 | -3.009867 | -3.270067 | -2.921567 | -2.920575 | -3.053608 | 1151.86 | 84.30657 | 117.9835 | 138.6925 | 169.9679 | 151.5479 | 134.3314 | 147.1185 | 245.9341 | 216.0228 | 203.9183 | 0.6990333 | 1.453267 | 0.95 | 52.13 | 8.13 | 2.09 | 0.56 | 0.03 | 1.26 | 0.035 | 9.72 | 0.017 | 10.529999732971191
18.06127 | 752.9022 | 97.46255 | 0 | 207.7304 | 2.731692 | 6.031017 | 6.893075 | 2.92 | -3.3541 | -3.266742 | -3.55005 | -3.128383 | -3.176133 | -3.29635 | 1236.786 | 72.17192 | 98.74547 | 135.9009 | 192.0848 | 184.1347 | 163.4231 | 173.5197 | 295.3881 | 245.3473 | 210.4752 | 0.8131417 | 1.664158 | 0.94 | 53.26 | 9.21 | 1.53 | 0.64 | 0.032 | 1.34 | 0.022 | 8.61 | 0.014 | 8.720000267028809
18.15723 | 781.2753 | 40.47311 | 0 | 225.89 | 2.94505 | 7.291892 | 4.510392 | 2.92 | -3.755 | -3.636508 | -3.936117 | -3.474983 | -3.555675 | -3.690717 | 1253.392 | 67.3958 | 84.67767 | 112.3327 | 167.7596 | 166.6839 | 156.4823 | 170.5161 | 294.442 | 245.3824 | 214.2377 | 0.8548417 | 1.737283 | 0.94 | 53.47 | 5.39 | 1.73 | 0.67 | 0.032 | 1.21 | 0.051 | 9.01 | 0.014 | 7.349999904632568
19.70733 | 541.6505 | 39.04018 | 0 | 0 | 0 | -0.013175 | 4.409425 | 2.92 | -0.4211167 | -0.433875 | -0.6694083 | -0.4452667 | -0.31665 | -0.422025 | 740.2921 | 51.14768 | 150.3819 | 160.141 | 162.0653 | 134.0088 | 108.04 | 118.3798 | 154.8632 | 139.1322 | 132.8012 | 0.003 | 0 | 0.94 | 53.47 | 5.39 | 1.73 | 0.67 | 0.032 | 1.21 | 0.051 | 9.01 | 0.014 | 6.409999847412109
18.19643 | 825.8768 | 63.76842 | 1 | 228.1509 | 3.063342 | 6.289442 | 4.262725 | 2.92 | -4.324217 | -4.179733 | -4.503792 | -3.999892 | -4.114592 | -4.2484 | 1285.679 | 65.13693 | 70.77003 | 101.72 | 144.8601 | 147.3426 | 138.3218 | 153.1708 | 269.8555 | 227.575 | 206.2918 | 0.9130333 | 1.785625 | 0.94 | 53.47 | 5.61 | 1.63 | 0.69 | 0.032 | 1.49 | 0.045 | 7.93 | 0.015 | 9.569999694824219
18.76921 | 827.0908 | 85.72764 | 0.02331667 | 200.123 | 2.908708 | 6.283267 | 4.547633 | 3.03 | -4.714283 | -4.57665 | -4.892192 | -4.427033 | -4.505608 | -4.644192 | 1215.353 | 67.24612 | 70.99709 | 93.7091 | 124.8225 | 112.7922 | 100.9973 | 106.2077 | 205.5027 | 161.6029 | 156.1701 | 0.9401083 | 1.877917 | 0.88 | 51.89 | 6.19 | 1.71 | 0.6 | 0.027 | 1.94 | 0.066 | 7.44 | 0.014 | 4.940000057220459
18.01502 | 785.3774 | 48.23885 | 0 | 10.03415 | 0.03706667 | 0.6104917 | 3.574733 | 3.03 | -4.427242 | -4.278325 | -4.609292 | -4.115417 | -4.2077 | -4.343908 | 999.4083 | 53.5769 | 76.40354 | 144.7499 | 164.857 | 148.5276 | 119.4429 | 127.4572 | 212.3764 | 190.4257 | 176.0419 | 0.36035 | 0.669925 | 0.95 | 51.08 | 6.55 | 1.67 | 0.57 | 0.028 | 1.85 | 0.062 | 7.93 | 0.014 | 11.489999771118164
18.22391 | 797.5875 | 43.499 | 0.03443333 | 246.0225 | 3.705367 | 6.762267 | 4.539625 | 3.04 | -5.333425 | -5.212492 | -5.520067 | -5.077042 | -5.1353 | -5.279575 | 1300.837 | 67.79708 | 61.09172 | 77.38277 | 90.73523 | 86.89417 | 81.42813 | 91.81323 | 148.8941 | 144.2773 | 158.2135 | 0.7493083 | 2.04445 | 0.93 | 52.1 | 5.61 | 1.6 | 0.56 | 0.028 | 1.84 | 0.056 | 7.41 | 0.014 | 5.960000038146973
17.89245 | 819.7308 | 61.4102 | 0.1555333 | 247.9002 | 3.356575 | 7.714358 | 7.484317 | 2.91 | -4.717533 | -4.58495 | -4.893583 | -4.447167 | -4.512408 | -4.666608 | 1172.561 | 71.36997 | 76.4104 | 107.6836 | 135.0894 | 127.9167 | 114.6649 | 123.413 | 205.9921 | 184.8249 | 186.2017 | 0.9331583 | 2.017417 | 0.94 | 53.41 | 8.85 | 1.88 | 0.5 | 0.029 | 1.62 | 0.04 | 7.62 | 0.015 | 9.609999656677246
17.81449 | 820.5342 | 62.74096 | 0.9888833 | 247.2193 | 3.428017 | 8.333575 | 6.464617 | 2.91 | -4.618742 | -4.486092 | -4.801525 | -4.338125 | -4.407758 | -4.545608 | 1210.879 | 70.76212 | 71.30543 | 100.9488 | 134.3693 | 129.9099 | 116.5587 | 128.2979 | 221.9093 | 196.384 | 194.3451 | 0.9290417 | 1.969692 | 0.88 | 53.33 | 6.84 | 1.93 | 0.49 | 0.028 | 1.62 | 0.037 | 7.78 | 0.016 | 9.9399995803833
17.82326 | 822.8908 | 81.83865 | 1 | 248.59 | 3.432408 | 8.1753 | 6.5301 | 2.91 | -4.625642 | -4.489783 | -4.810467 | -4.339708 | -4.416367 | -4.560592 | 1186.245 | 68.46439 | 69.72087 | 100.2266 | 134.8331 | 128.4922 | 115.2384 | 130.8038 | 230.8857 | 203.7475 | 200.502 | 0.9273083 | 1.965142 | 0.88 | 53.33 | 6.84 | 1.93 | 0.49 | 0.028 | 1.62 | 0.037 | 7.78 | 0.016 | 9.9399995803833
17.76304 | 828.0896 | 63.76189 | 1 | 248.0079 | 3.012842 | 8.041983 | 6.175908 | 2.79 | -4.524333 | -4.388275 | -4.706892 | -4.227717 | -4.314283 | -4.468808 | 1207.096 | 69.81136 | 70.53435 | 109.5725 | 155.6746 | 154.2172 | 140.6469 | 156.878 | 291.9627 | 245.7525 | 221.6849 | 0.9669667 | 2.051717 | 0.92 | 52.88 | 9.28 | 1.91 | 0.49 | 0.028 | 1.63 | 0.036 | 7.77 | 0.015 | 4.619999885559082
17.81427 | 823.381 | 64.58792 | 1 | 248.184 | 3.197633 | 6.910108 | 6.842158 | 2.79 | -4.492242 | -4.352975 | -4.657467 | -4.191867 | -4.271942 | -4.419467 | 1158.784 | 72.30428 | 70.788 | 108.6621 | 152.4416 | 150.4923 | 135.9496 | 148.5917 | 254.6378 | 216.1213 | 213.8405 | 0.9026583 | 2.057433 | 0.9 | 52.78 | 7.77 | 1.95 | 0.52 | 0.031 | 1.53 | 0.036 | 8.45 | 0.015 | 8.1899995803833
18.02467 | 841.7771 | 91.51796 | 0 | 246.396 | 3.09455 | 7.441642 | 6.6711 | 2.79 | -4.529608 | -4.376058 | -4.718858 | -4.191992 | -4.320742 | -4.449658 | 1191.736 | 66.73724 | 60.71163 | 91.86138 | 130.0242 | 126.1026 | 119.1814 | 133.5206 | 241.1306 | 210.3009 | 206.9317 | 0.983725 | 2.058875 | 0.88 | 53.26 | 8.85 | 1.66 | 0.5 | 0.029 | 1.49 | 0.032 | 8.5 | 0.014 | 20.940000534057617
18.30517 | 817.8159 | 62.22428 | 0 | 233.8143 | 3.08465 | 8.17335 | 7.202108 | 2.79 | -4.932017 | -4.796067 | -5.130733 | -4.620225 | -4.744642 | -4.869217 | 1250.565 | 64.20383 | 70.48206 | 110.2708 | 145.704 | 141.578 | 124.3893 | 130.488 | 216.1973 | 176.9687 | 170.7696 | 0.79465 | 1.61175 | 0.9 | 53.15 | 7.55 | 2.12 | 0.56 | 0.029 | 1.69 | 0.045 | 7.51 | 0.014 | 7.920000076293945
17.86935 | 812.7595 | 75.90389 | 0 | 245.515 | 3.138992 | 8.081058 | 6.842733 | 2.79 | -4.925175 | -4.789117 | -5.098583 | -4.657042 | -4.714133 | -4.864017 | 1148.559 | 72.75952 | 61.56163 | 85.33497 | 104.8396 | 102.3749 | 95.58174 | 106.9882 | 177.7448 | 167.4821 | 188.2097 | 1.049967 | 2.03515 | 0.86 | 54.15 | 7.91 | 2.02 | 0.56 | 0.031 | 1.73 | 0.037 | 6.92 | 0.016 | 8.329999923706055
17.85262 | 840.1186 | 89.02567 | 0.32055 | 247.879 | 3.039517 | 7.042342 | 7.904133 | 2.79 | -4.5605 | -4.416342 | -4.742233 | -4.263058 | -4.347167 | -4.469517 | 1184.347 | 72.04709 | 65.03672 | 90.42078 | 130.4675 | 129.3623 | 120.3026 | 133.8888 | 240.7713 | 209.1266 | 211.4666 | 0.9696917 | 2.048308 | 0.88 | 53.69 | 7.99 | 1.91 | 0.56 | 0.031 | 1.64 | 0.037 | 7.36 | 0.016 | 10.960000038146973
18.18414 | 803.7409 | 41.13704 | 0.5927667 | 225.8672 | 2.974725 | 6.946742 | 7.689375 | 2.856156 | -3.882225 | -3.734892 | -4.072358 | -3.592233 | -3.682508 | -3.805817 | 1241.305 | 68.7371 | 101.2957 | 159.1661 | 205.6925 | 187.4643 | 165.4259 | 182.6946 | 276.1443 | 233.1963 | 207.3682 | 0.9105917 | 1.796792 | 0.86 | 53.68 | 7.91 | 2.05 | 0.58 | 0.03 | 1.73 | 0.034 | 7.18 | 0.017 | 9.5
18.20259 | 782.9805 | 42.46248 | 0.2355333 | 226.0304 | 3.344417 | 6.074075 | 8.141642 | 3 | -4.373575 | -4.251525 | -4.557867 | -4.13895 | -4.167883 | -4.301367 | 1104.968 | 66.09848 | 82.90591 | 102.481 | 120.0017 | 109.5117 | 97.38754 | 104.7902 | 159.563 | 145.1627 | 154.7619 | 0.8925 | 1.8143 | 0.91 | 54.93 | 7.34 | 2.08 | 0.62 | 0.031 | 1.52 | 0.029 | 7.11 | 0.02 | 15.09000015258789
18.18374 | 792.5929 | 48.29534 | 0.8794333 | 225.6505 | 3.289417 | 8.332342 | 7.036267 | 3 | -4.737583 | -4.607358 | -4.919142 | -4.503425 | -4.532958 | -4.662925 | 1284.118 | 59.10823 | 67.35868 | 95.94834 | 114.0429 | 102.6922 | 89.47344 | 94.24146 | 137.4676 | 125.9559 | 144.987 | 0.8269167 | 1.730917 | 1.08 | 54.85 | 8.92 | 1.81 | 0.57 | 0.03 | 1.44 | 0.024 | 7.42 | 0.018 | 14.890000343322754
18.12717 | 821.43 | 65.79392 | 0 | 226.14 | 3.035717 | 7.665267 | 8.197517 | 2.91 | -4.780392 | -4.621967 | -4.968858 | -4.466133 | -4.5637 | -4.69385 | 1214.91 | 59.48641 | 84.02428 | 138.728 | 172.1474 | 150.5819 | 127.8033 | 134.5021 | 208.7772 | 177.4749 | 175.6276 | 0.8477417 | 1.766317 | 1.04 | 53.56 | 9.21 | 2.07 | 0.58 | 0.031 | 1.36 | 0.046 | 8.12 | 0.02 | 14
18.09653 | 837.0501 | 75.27232 | 0 | 247.8684 | 3.351083 | 7.135992 | 8.344067 | 2.91 | -4.835117 | -4.677533 | -5.011842 | -4.533292 | -4.611325 | -4.744542 | 1120.924 | 67.45506 | 83.63498 | 103.8586 | 122.6084 | 109.3146 | 97.78428 | 105.6668 | 166.0145 | 146.1321 | 151.9121 | 0.9430667 | 1.966783 | 0.92 | 54.33 | 8.06 | 2.13 | 0.57 | 0.028 | 1.47 | 0.065 | 7.36 | 0.02 | 7.289999961853027
18.15452 | 841.0213 | 81.66113 | 0 | 246.3685 | 3.34735 | 8.581542 | 8.115683 | 2.91 | -5.046617 | -4.883708 | -5.216033 | -4.746542 | -4.821842 | -4.956092 | 1201.681 | 64.02089 | 70.73236 | 108.7067 | 137.5332 | 122.3154 | 106.9148 | 113.3324 | 176.8777 | 155.1441 | 168.5674 | 0.9237583 | 1.965717 | 0.94 | 54.63 | 7.7 | 1.9 | 0.56 | 0.03 | 1.35 | 0.04 | 7.89 | 0.018 | 13.40999984741211
18.775 | 839.0189 | 63.38163 | 0 | 248.1818 | 3.311425 | 8.546892 | 7.767317 | 2.92 | -4.858925 | -4.708025 | -5.033325 | -4.544433 | -4.631475 | -4.771692 | 1299.689 | 58.62678 | 55.7083 | 73.69467 | 100.4481 | 97.0461 | 90.7441 | 100.7831 | 175.4788 | 157.0852 | 163.9836 | 0.9714083 | 2.028842 | 0.92 | 55.01 | 7.84 | 1.88 | 0.57 | 0.032 | 1.4 | 0.038 | 7.36 | 0.019 | 28.25
18.10787 | 858.0618 | 52.30784 | 0 | 248.3343 | 3.439133 | 8.434308 | 8.073008 | 2.92 | -4.638083 | -4.4751 | -4.806008 | -4.309667 | -4.401817 | -4.552883 | 1223.263 | 63.22875 | 64.09955 | 91.92127 | 119.693 | 110.7907 | 100.2288 | 107.5844 | 179.68 | 159.9288 | 165.1715 | 0.9191083 | 2.017317 | 0.92 | 55.01 | 7.84 | 1.88 | 0.57 | 0.032 | 1.4 | 0.038 | 7.36 | 0.019 | 6.059999942779541
18.02826 | 857.5698 | 66.55806 | 0 | 245.699 | 3.360783 | 8.928917 | 7.698875 | 2.92 | -4.525483 | -4.362683 | -4.705167 | -4.194992 | -4.291833 | -4.422433 | 1210.077 | 64.07045 | 59.56436 | 80.39418 | 110.8775 | 104.9249 | 100.4523 | 116.3259 | 200.6449 | 181.7989 | 182.3021 | 0.9844333 | 2.0507 | 0.99 | 51.74 | 7.05 | 2.23 | 0.66 | 0.03 | 1.79 | 0.071 | 7.64 | 0.017 | 11.9399995803833
18.066 | 847.1874 | 80.62186 | 0 | 248.0638 | 3.693658 | 8.894475 | 8.171542 | 3.01 | -4.3985 | -4.232775 | -4.568058 | -4.091467 | -4.167033 | -4.316217 | 1185.764 | 65.41013 | 82.13464 | 121.4058 | 159.4373 | 142.4297 | 125.5161 | 136.5615 | 221.9894 | 190.721 | 188.8263 | 0.982225 | 2.013133 | 1 | 51.91 | 6.33 | 2.79 | 0.62 | 0.03 | 1.91 | 0.07 | 7.22 | 0.015 | 9.039999961853027
18.01148 | 835.257 | 52.25765 | 0 | 207.9765 | 3.21005 | 7.848583 | 7.933783 | 3.1 | -3.98715 | -3.840342 | -4.163683 | -3.684417 | -3.763125 | -3.901208 | 1246.888 | 62.96183 | 76.3836 | 125.7658 | 166.7157 | 146.4483 | 127.7503 | 134.7294 | 230.9424 | 190.7795 | 186.9282 | 0.863875 | 1.756233 | 0.97 | 54.52 | 7.41 | 1.62 | 0.61 | 0.029 | 1.42 | 0.024 | 7.59 | 0.016 | 9.84000015258789
18.03572 | 859.6796 | 64.022 | 0 | 246.0713 | 1.928058 | 8.230125 | 7.993092 | 3.1 | -4.875758 | -4.704992 | -5.044767 | -4.550508 | -4.631792 | -4.77495 | 1276.648 | 61.90675 | 66.55601 | 104.4995 | 137.1796 | 121.94 | 105.2598 | 111.8564 | 186.8473 | 158.3184 | 165.6924 | 0.9791917 | 2.057475 | 0.93 | 52.56 | 7.27 | 2.08 | 0.49 | 0.028 | 1.99 | 0.051 | 6.78 | 0.016 | 11.34000015258789
18.87158 | 859.9542 | 80.00108 | 0 | 245.968 | 3.722575 | 8.471933 | 7.339075 | 3.1 | -4.821017 | -4.662842 | -4.99535 | -4.5062 | -4.593317 | -4.724917 | 1188.269 | 62.19064 | 76.15113 | 99.35448 | 123.0153 | 109.065 | 98.56455 | 110.9879 | 188.7397 | 160.0669 | 157.5448 | 0.9497833 | 1.97665 | 1.15 | 51.54 | 6.18 | 2.37 | 0.49 | 0.027 | 1.94 | 0.07 | 7.34 | 0.016 | 9.130000114440918
18.64015 | 768.4275 | 40.10367 | 0 | 167.9915 | 2.651608 | 4.979817 | 7.5085 | 3.1 | -3.4773 | -3.3634 | -3.669875 | -3.255908 | -3.280283 | -3.405367 | 1316.665 | 63.04262 | 97.50828 | 146.2042 | 165.1281 | 142.5162 | 122.1437 | 129.2607 | 186.9974 | 160.3617 | 164.6706 | 0.7140667 | 1.350925 | 1.03 | 52.08 | 8.85 | 2.26 | 0.5 | 0.027 | 1.95 | 0.065 | 7.41 | 0.017 | 5.860000133514404
18.42997 | 806.5804 | 48.34797 | 1 | 186.1698 | 2.966467 | 6.27325 | 7.688083 | 3.1 | -3.779767 | -3.644783 | -3.96175 | -3.511875 | -3.573542 | -3.705092 | 1256.192 | 62.58777 | 95.40847 | 159.6513 | 189.8262 | 165.4511 | 138.6034 | 140.6865 | 215.3314 | 179.0211 | 176.9228 | 0.7924083 | 1.501667 | 0.87 | 52.67 | 8.93 | 2.15 | 0.44 | 0.027 | 1.96 | 0.043 | 7.14 | 0.015 | 4.139999866485596
18.28467 | 839.0382 | 49.46847 | 1 | 206.1002 | 3.420817 | 7.796092 | 7.657517 | 3.2 | -3.88005 | -3.709075 | -4.0374 | -3.562808 | -3.650258 | -3.786525 | 1146.784 | 62.03136 | 96.5427 | 164.7679 | 203.7158 | 165.4904 | 136.0031 | 137.2092 | 212.5195 | 175.0163 | 174.0236 | 0.8433 | 1.652133 | 0.92 | 52.58 | 7.48 | 2.28 | 0.46 | 0.027 | 1.74 | 0.05 | 7.58 | 0.016 | 13.520000457763672
18.43848 | 833.6663 | 46.9607 | 0 | 226.0513 | 3.75245 | 8.066867 | 7.755483 | 3.2 | -4.509025 | -4.369917 | -4.690917 | -4.218442 | -4.289842 | -4.41725 | 1198.617 | 60.3511 | 69.00237 | 103.3741 | 131.5211 | 120.9806 | 108.4339 | 120.6002 | 184.3628 | 164.2809 | 170.1622 | 0.9472333 | 1.793783 | 0.87 | 53.74 | 7.41 | 2.18 | 0.45 | 0.03 | 1.88 | 0.049 | 6.75 | 0.016 | 10.779999732971191
18.40004 | 867.8672 | 56.19156 | 0 | 225.9869 | 3.720108 | 8.140683 | 7.2458 | 3.2 | -4.64865 | -4.489617 | -4.818308 | -4.323467 | -4.421542 | -4.566975 | 1215.408 | 65.36332 | 76.79625 | 118.3604 | 150.9197 | 136.7618 | 121.5487 | 130.7792 | 200.8287 | 172.901 | 171.2468 | 0.900775 | 1.862408 | 0.97 | 51.96 | 6.7 | 2.41 | 0.47 | 0.029 | 1.87 | 0.067 | 7.34 | 0.018 | 12.920000076293945
18.61758 | 874.0251 | 82.75248 | 0 | 188.0125 | 3.07715 | 7.619933 | 6.255233 | 3.2 | -4.468008 | -4.274025 | -4.633933 | -4.132017 | -4.239717 | -4.382533 | 1180.726 | 60.6471 | 93.74662 | 148.7251 | 163.1649 | 139.2502 | 116.3273 | 117.6096 | 166.0467 | 146.2875 | 153.2052 | 0.688525 | 1.486625 | 0.94 | 52.51 | 6.98 | 2.55 | 0.47 | 0.027 | 1.9 | 0.075 | 7.24 | 0.017 | 15.59000015258789
18.62236 | 841.0671 | 84.16715 | 0.3483 | 206.2052 | 3.290975 | 7.672275 | 8.133733 | 3.2 | -5.156483 | -5.009225 | -5.333492 | -4.869075 | -4.931042 | -5.07355 | 1255.64 | 55.94548 | 79.63574 | 111.7723 | 132.8445 | 111.9013 | 94.7294 | 99.1657 | 146.6446 | 129.4468 | 147.4002 | 0.7884167 | 1.6378 | 0.95 | 52.72 | 6.48 | 2.7 | 0.46 | 0.028 | 1.71 | 0.082 | 7.81 | 0.018 | 6.699999809265137
18.43976 | 850.3446 | 94.40088 | 0 | 206.3905 | 3.172542 | 6.651225 | 8.164508 | 3.1 | -4.916367 | -4.760933 | -5.071983 | -4.62515 | -4.677067 | -4.837725 | 1106.171 | 60.02038 | 84.92406 | 121.4092 | 137.2461 | 118.429 | 100.6664 | 106.2488 | 161.3925 | 145.1644 | 153.1923 | 0.771075 | 1.589258 | 0.95 | 52.6 | 6.69 | 2.69 | 0.46 | 0.032 | 1.77 | 0.084 | 7.48 | 0.017 | 15.84000015258789
18.18376 | 837.3802 | 74.53135 | 0 | 204.2099 | 3.248833 | 6.563508 | 7.830833 | 3.1 | -4.607658 | -4.464017 | -4.757592 | -4.341492 | -4.381808 | -4.535092 | 1241.577 | 66.59016 | 88.68706 | 124.5337 | 139.2787 | 120.5096 | 103.7651 | 108.8039 | 166.6563 | 148.3848 | 162.8323 | 0.7397333 | 1.67525 | 0.97 | 53.54 | 9.79 | 1.99 | 0.38 | 0.031 | 1.52 | 0.036 | 7.9 | 0.018 | 9.770000457763672
18.05469 | 852.0064 | 75.96842 | 0 | 242.5821 | 0 | 7.772467 | 8.326917 | 2.95 | -4.7122 | -4.56615 | -4.871725 | -4.419775 | -4.475875 | -4.623692 | 1185.327 | 62.8872 | 60.0452 | 90.53821 | 124.5937 | 116.5992 | 102.846 | 110.7466 | 183.31 | 155.4893 | 166.6572 | 0.9267833 | 1.96745 | 0.99 | 54.58 | 9.79 | 2.03 | 0.38 | 0.028 | 1.49 | 0.021 | 7.52 | 0.016 | 15.079999923706055
18.23516 | 840.9942 | 76.30872 | 1 | 221.6766 | 3.072067 | 9.339433 | 7.785283 | 2.8 | -4.57745 | -4.42875 | -4.728267 | -4.2983 | -4.341342 | -4.499042 | 1088.12 | 58.34136 | 73.56474 | 105.7875 | 123.2354 | 105.8678 | 91.05171 | 95.35584 | 139.1503 | 125.1071 | 146.397 | 0.9269417 | 1.936167 | 0.98 | 53.45 | 10.07 | 2.26 | 0.38 | 0.027 | 1.45 | 0.049 | 8.21 | 0.02 | 10.75
18.89366 | 829.1728 | 79.96872 | 0 | 116.9392 | 1.418167 | 2.751442 | 7.865033 | 2.8 | -4.665142 | -4.517233 | -4.84055 | -4.398492 | -4.449475 | -4.595183 | 1153.118 | 63.43094 | 90.58213 | 133.4887 | 149.6714 | 134.1289 | 110.6571 | 119.7303 | 170.3613 | 152.0364 | 157.7393 | 0.507675 | 1.165375 | 0.9 | 54.08 | 8.2 | 1.97 | 0.39 | 0.025 | 1.76 | 0.041 | 6.91 | 0.02 | 9.350000381469727
18.00441 | 832.2495 | 114.1682 | 0 | 244.9392 | 2.704017 | 8.143558 | 8.1914 | 2.57 | -5.009483 | -4.876508 | -5.162058 | -4.741958 | -4.77355 | -4.918508 | 1191.441 | 53.43205 | 56.31612 | 76.30659 | 99.85737 | 97.99576 | 89.76098 | 100.048 | 160.5528 | 141.7431 | 156.9305 | 0.93835 | 1.986 | 0.9 | 53.67 | 10 | 1.95 | 0.38 | 0.031 | 1.75 | 0.04 | 7.14 | 0.018 | 3.1600000858306885
18.46893 | 836.8121 | 75.69598 | 0 | 241.0848 | 2.514125 | 7.412775 | 8.237667 | 2.48 | -4.871358 | -4.732917 | -5.033283 | -4.594142 | -4.642225 | -4.800217 | 1123.512 | 58.12552 | 71.63444 | 98.86296 | 120.7506 | 109.9801 | 96.55965 | 102.4918 | 156.2704 | 139.2898 | 146.5661 | 0.90725 | 1.821242 | 0.88 | 54.85 | 10.22 | 1.97 | 0.43 | 0.027 | 1.56 | 0.03 | 7.18 | 0.019 | 8.720000267028809
18.64083 | 854.5855 | 71.91055 | 0 | 180.2485 | 1.91835 | 6.866725 | 7.979742 | 2.48 | -4.513892 | -4.35505 | -4.660075 | -4.223183 | -4.279942 | -4.431425 | 1136.046 | 60.93522 | 92.22063 | 135.591 | 157.0897 | 139.2683 | 119.44 | 125.7734 | 184.3498 | 160.2116 | 160.401 | 0.7467167 | 1.51665 | 0.94 | 55.12 | 8.85 | 1.96 | 0.42 | 0.025 | 1.41 | 0.026 | 7.42 | 0.019 | 9.149999618530273
18.32587 | 871.1165 | 97.58891 | 0.68055 | 224.9163 | 2.33585 | 7.42375 | 8.122258 | 2.48 | -4.266317 | -4.102425 | -4.427292 | -3.953208 | -4.036592 | -4.183175 | 1191.34 | 63.35548 | 89.23154 | 144.7991 | 177.3155 | 143.8016 | 120.4362 | 126.4372 | 191.5438 | 162.6875 | 164.7521 | 0.8600083 | 1.788342 | 0.99 | 54.05 | 9.14 | 2.12 | 0.42 | 0.027 | 1.36 | 0.034 | 8.17 | 0.019 | 9.680000305175781
18.21794 | 855.1806 | 103.7898 | 0.9655333 | 227.9642 | 2.336817 | 7.5736 | 8.278958 | 2.48 | -4.4365 | -4.28965 | -4.597558 | -4.14035 | -4.20685 | -4.355975 | 1196.644 | 60.23711 | 80.51618 | 124.4101 | 158.7441 | 135.8791 | 115.6496 | 121.0375 | 197.6857 | 164.1682 | 161.3687 | 0.8762833 | 1.7555 | 0.89 | 54.45 | 8.77 | 1.99 | 0.42 | 0.028 | 1.5 | 0.047 | 7.53 | 0.018 | 6.53000020980835
18.6822 | 850.6281 | 99.31004 | 0.46055 | 208.15 | 2.130867 | 7.615883 | 8.266758 | 2.48 | -4.399483 | -4.255167 | -4.554425 | -4.107975 | -4.173792 | -4.32305 | 1232.043 | 63.23648 | 84.27198 | 126.4832 | 157.7054 | 133.2915 | 112.7899 | 119.6777 | 192.1706 | 157.4089 | 150.1908 | 0.8201 | 1.658733 | 0.94 | 54.32 | 7.84 | 2.13 | 0.47 | 0.031 | 1.64 | 0.031 | 7.14 | 0.019 | 5
19.11247 | 625.7789 | 67.33569 | 0 | 32.19807 | 0.2922833 | 1.342992 | 7.4122 | 2.48 | -2.117117 | -2.055233 | -2.337875 | -1.998592 | -1.964408 | -2.07675 | 821.1498 | 58.90015 | 83.36475 | 150.7865 | 190.9084 | 170.554 | 165.7704 | 170.7422 | 243.7135 | 205.612 | 183.8763 | 0.2318833 | 0.4261083 | 0.93 | 55.02 | 7.48 | 2.07 | 0.43 | 0.026 | 1.45 | 0.051 | 7.39 | 0.015 | 10.8100004196167
19.23486 | 880.8462 | 113.0411 | 0 | 228.2393 | 2.375175 | 7.404725 | 8.1579 | 2.48 | -3.730025 | -3.527067 | -3.885667 | -3.406983 | -3.501592 | -3.6375 | 1114.873 | 61.53911 | 116.3337 | 182.0064 | 208.6425 | 183.0402 | 157.4016 | 167.7574 | 224.7579 | 197.103 | 182.7406 | 0.8645667 | 1.810567 | 0.89 | 54.78 | 7.41 | 1.97 | 0.43 | 0.025 | 1.39 | 0.036 | 7.7 | 0.014 | 11.739999771118164
18.86451 | 870.5755 | 74.20754 | 0 | 189.8037 | 2.160483 | 3.709458 | 8.224325 | 2.6 | -3.386158 | -3.235792 | -3.541967 | -3.083233 | -3.156625 | -3.300258 | 1102.189 | 63.34522 | 129.3507 | 192.4285 | 231.3487 | 202.8856 | 173.7654 | 180.547 | 243.0382 | 202.0302 | 177.0812 | 0.753825 | 1.560117 | 1.01 | 54.41 | 6.91 | 2.07 | 0.41 | 0.03 | 1.22 | 0.035 | 8.5 | 0.012 | 8.430000305175781
18.35405 | 881.6278 | 72.59663 | 1 | 227.8824 | 2.522425 | 6.631758 | 8.079642 | 2.56 | -3.980658 | -3.812333 | -4.117075 | -3.670958 | -3.736267 | -3.894058 | 1115.854 | 63.3844 | 86.66096 | 139.8303 | 177.6706 | 158.1284 | 137.9603 | 148.7323 | 219.9747 | 188.4899 | 178.48 | 0.7905417 | 1.7463 | 0.9 | 54.4 | 7.05 | 1.88 | 0.43 | 0.026 | 1.64 | 0.035 | 6.94 | 0.014 | 9.520000457763672
18.49847 | 874.9865 | 91.37475 | 0 | 228.1288 | 2.16935 | 8.315758 | 6.517592 | 2.7 | -4.132317 | -3.971475 | -4.286583 | -3.8165 | -3.895142 | -4.0368 | 1185.976 | 62.44004 | 62.72526 | 89.77955 | 125.6306 | 117.3639 | 108.9375 | 123.4998 | 211.7323 | 186.1527 | 182.4182 | 0.896225 | 1.847692 | 0.87 | 53.26 | 6.69 | 2.04 | 0.39 | 0.024 | 1.57 | 0.052 | 8.06 | 0.014 | 11.960000038146973
18.20378 | 869.0273 | 101.7242 | 1 | 226.9216 | 2.673783 | 8.642067 | 7.837917 | 2.90775 | -4.215492 | -4.060633 | -4.36005 | -3.922758 | -3.971342 | -4.122192 | 1128.304 | 66.36773 | 64.44523 | 80.0299 | 99.2674 | 97.49277 | 93.87527 | 109.8311 | 175.0149 | 159.6753 | 164.8514 | 0.950725 | 1.935967 | 0.94 | 52.57 | 6.26 | 2.4 | 0.44 | 0.031 | 1.86 | 0.067 | 7.25 | 0.016 | 9.359999656677246
18.34917 | 889.4599 | 84.69308 | 0.4661 | 225.9628 | 2.6754 | 7.631433 | 8.289658 | 2.93 | -3.88655 | -3.696308 | -4.024967 | -3.556892 | -3.63595 | -3.7833 | 1071.671 | 62.78066 | 81.63943 | 120.7005 | 143.1636 | 131.0716 | 117.6568 | 128.6137 | 190.7203 | 171.9195 | 171.8694 | 0.8895167 | 1.935592 | 0.92 | 51.85 | 5.54 | 2.41 | 0.47 | 0.03 | 2.11 | 0.089 | 6.93 | 0.018 | 7.289999961853027
18.38571 | 889.0032 | 78.16747 | 1 | 228.5764 | 2.814875 | 7.958033 | 7.874658 | 3.02 | -3.9286 | -3.763058 | -4.074433 | -3.608592 | -3.68385 | -3.829525 | 1084.189 | 60.54143 | 68.64208 | 114.6079 | 156.1903 | 141.8637 | 125.2577 | 137.3556 | 219.3381 | 185.6855 | 179.7437 | 0.9736667 | 1.952467 | 0.88 | 52.01 | 6.26 | 2.3 | 0.47 | 0.032 | 1.99 | 0.079 | 7.2 | 0.018 | 6.820000171661377
18.29653 | 861.9085 | 64.56903 | 0 | 243.9213 | 3.294475 | 7.892775 | 8.062617 | 3.11 | -4.435867 | -4.285917 | -4.590458 | -4.15755 | -4.204175 | -4.355308 | 1263.453 | 68.85975 | 67.95569 | 81.28537 | 99.1296 | 97.59133 | 93.10134 | 105.477 | 169.0581 | 155.6999 | 165.4558 | 1.0512 | 2.129758 | 0.93 | 52.51 | 6.4 | 2.27 | 0.46 | 0.029 | 2.04 | 0.071 | 6.93 | 0.02 | 7.96999979019165
18.58912 | 801.9007 | 74.45313 | 1 | 182.9185 | 2.456817 | 6.038475 | 8.223733 | 3.11 | -3.386333 | -3.260542 | -3.549625 | -3.147342 | -3.176733 | -3.31745 | 1235.062 | 58.0434 | 91.5724 | 146.446 | 177.1604 | 150.0771 | 125.5215 | 128.1381 | 180.5206 | 147.5676 | 145.1588 | 0.7357333 | 1.4356 | 1.1 | 51.29 | 5.83 | 2.31 | 0.39 | 0.036 | 1.42 | 0.06 | 9.39 | 0.024 | 8.180000305175781
18.51242 | 778.4481 | 56.89312 | 0.5677667 | 186.0314 | 3.374158 | 5.792492 | 6.3831 | 3.25 | -3.734633 | -3.622833 | -3.899925 | -3.545842 | -3.533183 | -3.681292 | 1297.382 | 66.07768 | 79.33518 | 108.6065 | 124.4618 | 112.0566 | 98.45072 | 102.6812 | 142.6304 | 131.4656 | 148.7815 | 0.7543083 | 1.4969 | 0.97 | 52.52 | 5.93 | 2.15 | 0.44 | 0.034 | 1.73 | 0.054 | 7.74 | 0.016 | 6.289999961853027
18.16163 | 855.5056 | 91.82132 | 0 | 227.0273 | 4.052725 | 9.402275 | 8.433925 | 3.25 | -4.504625 | -4.358392 | -4.638575 | -4.250525 | -4.2704 | -4.438283 | 1286.966 | 62.20492 | 75.33988 | 107.187 | 126.4346 | 111.1271 | 95.87529 | 99.03988 | 145.1975 | 128.4625 | 144.4591 | 0.8609833 | 1.899583 | 0.98 | 51.94 | 7.7 | 2.36 | 0.41 | 0.032 | 1.71 | 0.062 | 8.05 | 0.015 | 5.710000038146973
17.99372 | 898.8074 | 73.36028 | 0 | 242.9104 | 3.52195 | 5.759667 | 8.300258 | 2.92 | -3.749025 | -3.569225 | -3.889758 | -3.417908 | -3.50265 | -3.6562 | 1127.091 | 61.79833 | 95.21174 | 149.881 | 184.0018 | 159.5469 | 137.565 | 144.2668 | 207.4398 | 178.2844 | 174.696 | 0.8763583 | 2.018358 | 1.01 | 53.42 | 9.78 | 2.12 | 0.43 | 0.032 | 1.58 | 0.041 | 7.53 | 0.018 | 10.489999771118164
17.975 | 873.9208 | 71.31688 | 1 | 237.0276 | 3.237642 | 7.262075 | 7.678517 | 2.8 | -4.484133 | -4.334567 | -4.628492 | -4.196925 | -4.247958 | -4.411875 | 1227.167 | 59.75694 | 57.49624 | 79.39953 | 100.78 | 100.7206 | 94.37556 | 103.9454 | 181.58 | 159.4161 | 168.4563 | 0.9508667 | 2.010058 | 1.04 | 49.93 | 6.62 | 2.08 | 0.33 | 0.03 | 1.91 | 0.08 | 8.34 | 0.017 | 10.979999542236328
17.92121 | 867.1348 | 129.5549 | 0.9944333 | 242.1704 | 1.4796 | 6.761525 | 8.364458 | 2.68 | -4.474392 | -4.333308 | -4.616408 | -4.214517 | -4.23535 | -4.410333 | 1156.083 | 66.67837 | 64.77358 | 88.15149 | 109.5288 | 102.0436 | 92.21169 | 100.7649 | 159.4553 | 144.9149 | 160.2045 | 0.9574417 | 1.976342 | 0.98 | 50.84 | 7.63 | 2.05 | 0.38 | 0.029 | 1.96 | 0.057 | 7.71 | 0.018 | 10.40999984741211
18.11844 | 860.585 | 142.8713 | 1 | 246.161 | 1.465558 | 6.902042 | 8.309992 | 2.68 | -4.655892 | -4.508208 | -4.806317 | -4.374492 | -4.414317 | -4.576458 | 1174.564 | 50.83817 | 63.64323 | 90.41618 | 113.0247 | 103.1127 | 89.97308 | 97.67664 | 147.9384 | 135.4365 | 147.3599 | 0.964275 | 1.9568 | 1.21 | 51.83 | 6.98 | 1.93 | 0.41 | 0.031 | 1.64 | 0.052 | 7.95 | 0.018 | 13.640000343322754
18.10759 | 868.6999 | 150.197 | 0 | 246.0335 | 2.221683 | 6.721583 | 8.275642 | 2.68 | -4.547633 | -4.395908 | -4.684733 | -4.266925 | -4.302617 | -4.475233 | 1164.797 | 63.30186 | 57.86217 | 76.17593 | 94.83447 | 95.04818 | 88.87509 | 98.17761 | 154.1059 | 145.6669 | 161.8712 | 0.9501833 | 1.944617 | 1 | 52.49 | 7.99 | 1.95 | 0.41 | 0.036 | 1.52 | 0.028 | 8.31 | 0.019 | 5.400000095367432
18.44847 | 817.7455 | 99.18195 | 0 | 188.7319 | 2.034083 | 6.07125 | 7.6042 | 2.66 | -3.557517 | -3.429417 | -3.711533 | -3.327467 | -3.346667 | -3.503667 | 1201.613 | 61.40393 | 85.53758 | 142.6779 | 176.4241 | 159.5811 | 139.5921 | 149.6374 | 227.9704 | 199.1046 | 194.9066 | 0.7141583 | 1.469642 | 1.04 | 52.94 | 8.49 | 2.23 | 0.38 | 0.033 | 1.68 | 0.047 | 7.69 | 0.019 | 5.949999809265137
18.2183 | 868.704 | 138.4953 | 0.9944333 | 246.5166 | 2.6301 | 7.029075 | 8.205058 | 2.66 | -4.362958 | -4.216158 | -4.505358 | -4.081167 | -4.121592 | -4.285942 | 1184.355 | 62.15479 | 58.0672 | 76.66786 | 106.618 | 109.9464 | 103.4431 | 117.8674 | 196.1914 | 171.018 | 178.2632 | 0.920725 | 1.9799 | 1.01 | 53.33 | 7.41 | 2.01 | 0.45 | 0.029 | 1.57 | 0.052 | 7.86 | 0.022 | 7.579999923706055
18.58922 | 881.4004 | 62.90106 | 1 | 247.6137 | 2.676625 | 7.6786 | 7.822283 | 2.66 | -4.148908 | -3.60395 | -4.29575 | -3.8315 | -3.910542 | -4.0645 | 1181.059 | 58.49475 | 53.19998 | 84.60547 | 125.6351 | 129.7837 | 125.5204 | 148.7654 | 247.9455 | 209.3257 | 197.2938 | 0.957075 | 1.890683 | 0.96 | 53.78 | 5.9 | 1.99 | 0.5 | 0.03 | 1.64 | 0.043 | 7.34 | 0.025 | 8
18.51404 | 874.8482 | 47.90218 | 0.9833333 | 248.0248 | 3.130967 | 7.362683 | 7.915908 | 2.83 | -4.321133 | -4.135092 | -4.455392 | -4.001167 | -4.074158 | -4.240433 | 1200.686 | 52.86721 | 53.90374 | 85.79604 | 119.2857 | 113.7402 | 101.5363 | 108.5293 | 183.2412 | 149.9265 | 150.862 | 0.9864833 | 1.967158 | 0.94 | 54.19 | 5.54 | 2.08 | 0.41 | 0.029 | 1.58 | 0.052 | 7.4 | 0.016 | 11.899999618530273
18.62265 | 868.0993 | 74.96736 | 0 | 245.8284 | 3.2937 | 7.969725 | 8.116958 | 2.91 | -4.45865 | -4.304042 | -4.585992 | -4.169308 | -4.20655 | -4.384775 | 1146.72 | 53.28492 | 63.78421 | 98.85882 | 128.7225 | 111.889 | 95.45106 | 98.51365 | 159.6968 | 129.7033 | 133.1634 | 0.959825 | 1.961758 | 0.9 | 54.36 | 6.84 | 2.25 | 0.38 | 0.026 | 1.72 | 0.048 | 6.88 | 0.015 | 8.020000457763672
18.45713 | 833.5871 | 64.92317 | 1 | 225.2482 | 2.678258 | 8.155617 | 8.05845 | 2.76 | -4.45545 | -4.315133 | -4.598817 | -4.199083 | -4.213342 | -4.379725 | 1104.129 | 53.85329 | 53.86032 | 84.39551 | 107.5507 | 96.71109 | 84.54983 | 91.36337 | 139.6214 | 124.2466 | 142.0693 | 0.9037833 | 1.777225 | 0.86 | 53.62 | 7.27 | 1.88 | 0.41 | 0.025 | 1.93 | 0.051 | 6.72 | 0.024 | 10.9399995803833
18.95601 | 839.7065 | 63.73486 | 0 | 187.9559 | 2.470267 | 5.381925 | 8.483508 | 2.91 | -4.207092 | -4.051358 | -4.352583 | -3.961425 | -3.974458 | -4.140792 | 1115.633 | 52.92925 | 84.4358 | 130.6951 | 153.1158 | 129.6852 | 110.9272 | 116.8039 | 175.4505 | 154.2079 | 164.3792 | 0.7775333 | 1.5552 | 0.87 | 54.2 | 8.63 | 2.02 | 0.57 | 0.031 | 1.62 | 0.029 | 7.46 | 0.019 | 6.760000228881836
18.36188 | 887.3719 | 75.36287 | 1 | 228.109 | 2.472558 | 7.851817 | 8.16185 | 2.67 | -4.335967 | -4.171425 | -4.457033 | -4.051883 | -4.081658 | -4.266917 | 1122.696 | 68.37504 | 86.65426 | 114.0522 | 137.6706 | 126.741 | 112.3054 | 121.0969 | 185.9647 | 163.7251 | 164.5252 | 0.7820417 | 1.796142 | 0.9 | 54.8 | 9.78 | 2.04 | 0.54 | 0.032 | 1.41 | 0.021 | 7.61 | 0.015 | 5.630000114440918
18.55555 | 895.3253 | 92.7731 | 0 | 229.1068 | 1.951017 | 6.700792 | 8.401125 | 2.44 | -4.562625 | -4.396783 | -4.696508 | -4.254225 | -4.305442 | -4.48155 | 1131.202 | 52.87942 | 59.19157 | 99.87953 | 136.0604 | 127.505 | 113.7751 | 128.628 | 221.8545 | 185.561 | 184.7812 | 0.9103917 | 1.8587 | 0.95 | 54.84 | 9.49 | 2.09 | 0.52 | 0.027 | 1.48 | 0.022 | 7.26 | 0.016 | 10.619999885559082
19.38403 | 886.5828 | 164.8086 | 0 | 208.7935 | 1.960258 | 7.527042 | 7.927983 | 2.44 | -3.784458 | -3.570767 | -3.913992 | -3.396508 | -3.531017 | -3.690908 | 785.2332 | 54.95471 | 80.34167 | 153.7487 | 191.1116 | 165.4228 | 145.4033 | 147.5147 | 211.2999 | 172.4179 | 155.0523 | 0.4882083 | 0.9488 | 0.94 | 54.52 | 7.34 | 2.12 | 0.49 | 0.03 | 1.37 | 0.03 | 7.83 | 0.014 | 18.18000030517578
19.03793 | 885.5494 | 83.62257 | 0.7149833 | 187.9236 | 1.5968 | 6.380625 | 8.323383 | 2.44 | -4.081875 | -3.91155 | -4.211958 | -3.75875 | -3.829933 | -3.999233 | 1186.76 | 61.11533 | 81.26112 | 121.0674 | 143.2253 | 121.264 | 105.1682 | 110.8225 | 171.5841 | 148.752 | 146.9408 | 0.7434417 | 1.442658 | 0.88 | 54.74 | 8.35 | 2.35 | 0.55 | 0.031 | 1.57 | 0.021 | 7.04 | 0.013 | 13.479999542236328
18.74938 | 881.8691 | 85.47845 | 1 | 207.8766 | 2.080467 | 6.445825 | 8.205942 | 2.58 | -3.813925 | -3.662 | -3.954267 | -3.513633 | -3.574608 | -3.737608 | 1154.228 | 63.51825 | 74.15834 | 126.7813 | 162.9918 | 141.28 | 122.1956 | 130.371 | 210.428 | 177.6462 | 180.4468 | 0.859925 | 1.650367 | 0.88 | 54.99 | 6.76 | 2.2 | 0.54 | 0.032 | 1.49 | 0.027 | 7.14 | 0.013 | 12.069999694824219
21.12562 | 331.7574 | 0 | 0 | 0 | 0 | -0.01429167 | 4.004267 | 2.58 | 0 | 0 | -0.147425 | 0 | 0 | 0 | 250.001 | 32.72133 | 31.88364 | 31.14943 | 32.07948 | 32.15943 | 31.96375 | 31.81564 | 34.04383 | 36.26862 | 39.51103 | 0.002091667 | 0 | 0.88 | 55.35 | 6.91 | 2.32 | 0.56 | 0.031 | 1.49 | 0.026 | 7.42 | 0.016 | 8.729999542236328
19.39867 | 852.1474 | 78.14942 | 0.58665 | 188.1018 | 1.87225 | 5.485458 | 8.487967 | 2.58 | -3.639517 | -3.496433 | -3.795042 | -3.309325 | -3.420567 | -3.563475 | 1137.504 | 52.37643 | 81.90827 | 142.2982 | 188.8044 | 179.8149 | 163.6511 | 178.1436 | 268.2629 | 220.2173 | 186.4157 | 0.724025 | 1.353258 | 0.95 | 53.73 | 6.19 | 3.39 | 0.59 | 0.029 | 1.25 | 0.041 | 8.78 | 0.023 | 13.140000343322754
19.18427 | 810.6079 | 51.46057 | 0.8683333 | 188.1526 | 2.284867 | 5.919483 | 8.15955 | 2.8 | -4.044617 | -3.929267 | -4.195858 | -3.811833 | -3.827533 | -3.989575 | 1234 | 51.50022 | 70.84936 | 98.63196 | 117.2866 | 103.9148 | 91.34267 | 98.05332 | 154.8052 | 134.5212 | 144.6045 | 0.73015 | 1.459325 | 0.96 | 54.91 | 6.19 | 2.24 | 0.58 | 0.032 | 1.16 | 0.024 | 8.44 | 0.02 | 18.81999969482422
18.89923 | 795.0917 | 62.32723 | 0 | 167.9812 | 2.008292 | 4.084608 | 8.259775 | 2.8 | -3.456967 | -3.341233 | -3.605417 | -3.24125 | -3.2388 | -3.395642 | 1236.798 | 56.64788 | 81.79805 | 124.6815 | 145.4584 | 130.5606 | 112.3256 | 122.1147 | 179.2161 | 157.2685 | 165.9401 | 0.6264833 | 1.31325 | 1.04 | 54.35 | 8.06 | 2.17 | 0.52 | 0.034 | 1.08 | 0.015 | 9.15 | 0.015 | 19.65999984741211
18.85362 | 837.7999 | 65.79462 | 0.4094333 | 161.8822 | 0.7943333 | 4.668092 | 6.899558 | 2.53 | -3.679517 | -3.539967 | -3.826283 | -3.387025 | -3.4407 | -3.598383 | 1171.521 | 51.72653 | 73.85425 | 111.5773 | 145.4503 | 124.7584 | 108.569 | 115.7774 | 179.1045 | 151.4392 | 145.7993 | 0.6809833 | 1.30205 | 0.99 | 54.19 | 8.49 | 2.06 | 0.5 | 0.034 | 1.1 | 0.011 | 9.24 | 0.015 | 18.600000381469727
18.95824 | 874.2197 | 70.92398 | 0 | 248.9942 | 2.629583 | 6.571725 | 8.005575 | 2.54 | -4.647267 | -4.449842 | -4.773392 | -4.328933 | -4.400733 | -4.570258 | 1233.002 | 55.26623 | 55.60685 | 73.14227 | 97.25088 | 97.12244 | 94.06226 | 106.0924 | 184.857 | 158.7081 | 150.2507 | 0.9460833 | 1.936108 | 1.15 | 53.62 | 7.84 | 1.97 | 0.44 | 0.032 | 1.06 | 0.026 | 9.61 | 0.015 | 18.8700008392334
18.41327 | 885.2106 | 125.1991 | 0 | 248.0115 | 2.864375 | 6.5387 | 8.119125 | 2.62 | -4.2059 | -4.026242 | -4.321133 | -3.87915 | -3.944642 | -4.123567 | 1164.614 | 62.79902 | 59.06648 | 74.54453 | 96.71579 | 98.63629 | 97.95152 | 111.2999 | 196.3033 | 174.1867 | 169.0033 | 0.92865 | 1.996358 | 1 | 53.28 | 0 | 2.29 | 0.46 | 0.032 | 1.15 | 0.038 | 9.63 | 0.016 | 8.819999694824219
18.5599 | 863.5783 | 109.055 | 0.9133167 | 247.0115 | 3.126558 | 6.963675 | 7.968292 | 2.7 | -4.422142 | -4.239608 | -4.5446 | -4.105825 | -4.15895 | -4.331417 | 1210.618 | 50.00599 | 60.12103 | 90.54264 | 120.8862 | 104.9538 | 92.18041 | 97.43432 | 151.947 | 129.049 | 130.0953 | 0.9586417 | 1.967833 | 1.02 | 52.67 | 6.26 | 2.24 | 0.47 | 0.032 | 1.25 | 0.042 | 9.18 | 0.018 | 5.21999979019165
18.47951 | 875.6498 | 106.9196 | 1 | 247.3812 | 2.914042 | 6.3099 | 8.240517 | 2.8 | -4.316117 | -4.123325 | -4.43875 | -3.976708 | -4.055008 | -4.225342 | 1180.154 | 56.91386 | 58.75154 | 92.02563 | 126.348 | 113.0754 | 100.7039 | 103.8369 | 163.5338 | 139.6807 | 137.5455 | 0.9561583 | 1.974058 | 0.88 | 53.5 | 0 | 2.07 | 0.54 | 0.03 | 1.5 | 0.047 | 8.02 | 0.017 | 5.320000171661377
18.26285 | 880.4592 | 79.64317 | 0 | 192.7613 | 1.370867 | 5.070758 | 8.021175 | 2.88 | -4.1573 | -3.978183 | -4.281517 | -3.840342 | -3.891342 | -4.062383 | 1147.466 | 58.01933 | 58.64299 | 85.63199 | 118.4876 | 119.5654 | 112.0875 | 126.8988 | 214.9168 | 183.2387 | 179.1439 | 0.9802167 | 1.997158 | 0.92 | 53.23 | 6.55 | 2.12 | 0.54 | 0.03 | 1.62 | 0.045 | 7.82 | 0.017 | 10.760000228881836
20.958 | 0.05501667 | 0 | 0 | 0 | 0 | -0.009191667 | 4.031367 | 2.88 | 0 | 0 | 0 | 0 | 0 | 0 | 250 | 33.43533 | 35.31097 | 34.66817 | 36.76736 | 36.17386 | 37.14538 | 36.11133 | 36.94558 | 35.72317 | 35.87487 | 0.02019565 | 0 | 0.89 | 51.83 | 8.06 | 2.2 | 0.44 | 0.035 | 1.68 | 0.049 | 8.39 | 0.021 | 6.940000057220459
17.47903 | 806.7767 | 72.5147 | 1 | 244.9683 | 3.152567 | 6.508042 | 8.344917 | 2.98 | -5.234967 | -5.091842 | -5.418858 | -5.020842 | -5.029792 | -5.145425 | 1081.586 | 82.48418 | 133.5381 | 175.5639 | 237.2686 | 276.4409 | 294.6287 | 291.4196 | 307.1183 | 294.5018 | 260.2987 | 0.9499833 | 1.952817 | 0.92 | 51.69 | 8.35 | 2.15 | 0.43 | 0.033 | 1.64 | 0.045 | 8.43 | 0.022 | 11.539999961853027
17.15338 | 786.0655 | 59.74323 | 0.3283333 | 247.6668 | 3.971875 | 5.916217 | 8.552683 | 2.97 | -6.146267 | -5.99795 | -6.330717 | -5.959908 | -5.936917 | -6.0492 | 1114.23 | 62.41108 | 124.9991 | 142.1773 | 189.2249 | 199.1257 | 213.4539 | 217.1698 | 237.1258 | 231.23 | 216.1228 | 0.9415083 | 1.932292 | 0.91 | 51.62 | 7.84 | 2.25 | 0.44 | 0.032 | 1.68 | 0.043 | 8.3 | 0.022 | 11.300000190734863
17.50583 | 816.379 | 76.23293 | 0 | 248.29 | 3.556042 | 7.992808 | 8.414858 | 2.81 | -5.6918 | -5.534608 | -5.872283 | -5.360042 | -5.487233 | -5.608883 | 1137.435 | 73.2353 | 106.4454 | 135.564 | 188.9269 | 204.3782 | 160.6224 | 144.0009 | 172.3034 | 176.0528 | 232.3416 | 0.960925 | 1.936492 | 1.03 | 51.85 | 8.35 | 2.28 | 0.46 | 0.034 | 1.63 | 0.078 | 8.31 | 0.02 | 13.329999923706055
17.37041 | 812.0673 | 63.50207 | 1 | 248.0077 | 3.141592 | 6.803983 | 8.254408 | 2.79 | -5.899275 | -5.752642 | -6.094275 | -5.5782 | -5.698167 | -5.813858 | 1231.656 | 72.26463 | 111.1079 | 135.6584 | 176.1382 | 186.4074 | 144.4988 | 130.0556 | 154.9358 | 165.224 | 225.725 | 0.8935083 | 1.936933 | 0.95 | 51.83 | 7.7 | 2.24 | 0.45 | 0.034 | 1.73 | 0.056 | 8.11 | 0.02 | 8.899999618530273
17.99862 | 794.5906 | 99.49575 | 0.4544333 | 208.1535 | 2.189842 | 6.048008 | 7.902042 | 2.66 | -4.678092 | -4.5361 | -4.883083 | -4.36455 | -4.490942 | -4.598842 | 1142.913 | 71.16553 | 123.4079 | 157.507 | 212.2746 | 223.727 | 180.0099 | 166.8458 | 192.2794 | 190.8651 | 242.5183 | 0.7739083 | 1.578983 | 0.94 | 51.63 | 7.55 | 2.24 | 0.45 | 0.034 | 1.61 | 0.049 | 8.64 | 0.018 | 7.730000019073486
18.46285 | 803.3819 | 89.06718 | 0.815 | 189.4033 | 1.920358 | 5.78465 | 6.735167 | 2.66 | -4.580925 | -4.432183 | -4.774783 | -4.2566 | -4.38755 | -4.499308 | 1175.032 | 66.52987 | 148.6156 | 185.5636 | 234.0265 | 239.5919 | 186.6352 | 166.2048 | 182.9479 | 171.7773 | 216.5455 | 0.709325 | 1.4524 | 1 | 52.13 | 8.13 | 2.47 | 0.43 | 0.032 | 1.53 | 0.041 | 8.56 | 0.02 | 9.380000114440918
18.25672 | 831.4489 | 132.9946 | 0 | 205.8627 | 2.095233 | 6.956158 | 7.883225 | 2.66 | -4.680667 | -4.5332 | -4.884308 | -4.322883 | -4.479783 | -4.571808 | 1188.065 | 69.35933 | 129.5764 | 159.4578 | 213.4175 | 228.6193 | 185.6873 | 174.6617 | 195.9203 | 188.678 | 233.246 | 0.7881917 | 1.598283 | 1.03 | 52.16 | 7.55 | 2.39 | 0.46 | 0.032 | 1.48 | 0.052 | 8.65 | 0.02 | 11.59000015258789
18.30609 | 742.2591 | 95.61934 | 0.1161 | 168.1549 | 0.8622417 | 5.471958 | 6.990025 | 2.66 | -3.468333 | -3.366567 | -3.683658 | -3.213617 | -3.2965 | -3.401808 | 1183.608 | 66.01287 | 141.2784 | 182.1878 | 243.6803 | 254.6713 | 207.5913 | 190.51 | 206.2114 | 190.2548 | 223.911 | 0.6588333 | 1.3273 | 1.01 | 50.83 | 6.91 | 2.66 | 0.44 | 0.04 | 1.68 | 0.071 | 8.68 | 0.019 | 8.140000343322754
17.88563 | 762.4623 | 91.07992 | 1 | 209.0411 | 2.156525 | 6.220875 | 6.766725 | 2.66 | -3.907475 | -3.796867 | -4.110867 | -3.63515 | -3.726108 | -3.8387 | 1180.642 | 73.53917 | 113.0745 | 145.7005 | 203.7504 | 219.8587 | 182.3956 | 171.7434 | 199.1115 | 197.0732 | 246.0297 | 0.7931583 | 1.663792 | 1.07 | 50.5 | 6.41 | 2.65 | 0.41 | 0.034 | 1.66 | 0.062 | 8.84 | 0.016 | 7.21999979019165
19.32204 | 797.4575 | 161.6971 | 0.3155333 | 165.827 | 1.751783 | 4.897717 | 6.494958 | 2.66 | -3.879608 | -3.734592 | -4.106483 | -3.548392 | -3.713717 | -3.796108 | 1264.908 | 53.24448 | 145.1514 | 178.2975 | 206.1367 | 196.1145 | 159.6092 | 141.4077 | 147.6273 | 137.502 | 173.3707 | 0.623225 | 1.340825 | 1.01 | 50.53 | 6.76 | 2.54 | 0.4 | 0.034 | 1.74 | 0.057 | 8.75 | 0.018 | 7.139999866485596
18.33426 | 812.8408 | 133.5933 | 0.02833333 | 187.8749 | 1.973667 | 5.725692 | 6.40475 | 2.66 | -4.670825 | -4.52225 | -4.880942 | -4.330475 | -4.481125 | -4.593692 | 1191.513 | 67.16748 | 157.351 | 188.3138 | 228.6188 | 217.724 | 163.7634 | 144.373 | 163.0966 | 157.5752 | 210.3424 | 0.6967 | 1.4409 | 1.12 | 50.46 | 9.06 | 2.44 | 0.47 | 0.036 | 1.58 | 0.036 | 9.19 | 0.018 | 5.559999942779541
18.08267 | 716.3195 | 101.2072 | 0 | 168.1311 | 1.79255 | 5.012408 | 6.185725 | 2.68 | -3.845117 | -3.752492 | -4.045558 | -3.619617 | -3.671642 | -3.78635 | 1219.681 | 64.57715 | 142.5659 | 173.7422 | 209.4992 | 208.4694 | 159.4586 | 141.7496 | 160.0863 | 159.1437 | 209.9562 | 0.6226417 | 1.349417 | 1.11 | 51.24 | 8.42 | 2.63 | 0.51 | 0.04 | 1.63 | 0.046 | 8.47 | 0.017 | 3.869999885559082
18.67422 | 759.4035 | 158.6463 | 0 | 90.16608 | 0.807525 | 3.669625 | 5.832808 | 2.68 | -3.6783 | -3.553725 | -3.898575 | -3.390708 | -3.49475 | -3.598517 | 960.9851 | 59.56558 | 148.5259 | 194.0049 | 239.7268 | 239.2614 | 172.9204 | 151.5666 | 168.301 | 154.9098 | 198.5897 | 0.3555083 | 0.7405917 | 1.07 | 51.28 | 8.7 | 2.58 | 0.5 | 0.034 | 1.66 | 0.047 | 8.49 | 0.017 | 9.460000038146973
18.33566 | 697.9107 | 101.5778 | 1 | 188.0116 | 1.599617 | 6.9177 | 6.549883 | 2.5 | -4.019733 | -3.938258 | -4.23955 | -3.799175 | -3.859808 | -3.966233 | 1237.223 | 60.04243 | 107.0631 | 151.1346 | 201.4188 | 211.1399 | 159.9896 | 137.9604 | 155.1566 | 145.6617 | 193.7703 | 0.7546 | 1.469633 | 1.15 | 50.61 | 8.27 | 2.76 | 0.49 | 0.036 | 1.57 | 0.058 | 9.07 | 0.015 | 6.949999809265137
18.44475 | 704.1561 | 130.5874 | 1 | 187.9289 | 1.237267 | 6.984208 | 6.084375 | 2.28 | -3.923817 | -3.834983 | -4.137658 | -3.6851 | -3.75905 | -3.869067 | 1249.953 | 54.8662 | 101.1083 | 142.2294 | 200.5586 | 210.3356 | 163.5289 | 140.3871 | 161.8889 | 146.4661 | 188.8994 | 0.7504583 | 1.467033 | 1.12 | 51.26 | 9.35 | 2.65 | 0.5 | 0.04 | 1.63 | 0.054 | 8.61 | 0.016 | 10.300000190734863
19.25833 | 828.3113 | 294.2697 | 0 | 208.1009 | 2.035842 | 4.8817 | 6.893142 | 2.62 | -3.83495 | -3.595117 | -4.041525 | -3.443117 | -3.643125 | -3.737692 | 1093.322 | 58.08813 | 149.3929 | 207.6239 | 264.5778 | 260.481 | 203.8357 | 183.6042 | 189.704 | 167.8879 | 186.6304 | 0.83345 | 1.64885 | 1.16 | 50.15 | 6.69 | 2.85 | 0.5 | 0.04 | 1.67 | 0.089 | 8.64 | 0.017 | 8.329999923706055
18.24139 | 780.0101 | 86.52907 | 1 | 226.6177 | 2.641292 | 5.858142 | 6.77075 | 2.72 | -4.62765 | -4.490583 | -4.82655 | -4.324058 | -4.438333 | -4.554017 | 1249.18 | 61.68167 | 116.0296 | 142.5193 | 181.931 | 187.4427 | 146.6469 | 135.2348 | 156.223 | 158.6582 | 205.5685 | 0.7806833 | 1.755167 | 1.21 | 50.07 | 5.76 | 2.95 | 0.49 | 0.039 | 1.74 | 0.09 | 8.54 | 0.015 | 10.970000267028809
18.18321 | 757.3413 | 106.277 | 0 | 227.8073 | 2.817333 | 6.39805 | 7.28735 | 2.89 | -4.90705 | -4.7964 | -5.106733 | -4.640333 | -4.727225 | -4.843633 | 1286.713 | 63.53585 | 105.9396 | 129.306 | 166.7501 | 174.3013 | 134.523 | 120.5446 | 142.1664 | 141.5637 | 192.5528 | 0.8094833 | 1.708908 | 1.11 | 51.37 | 4.32 | 3.04 | 0.49 | 0.036 | 1.82 | 0.093 | 7.84 | 0.015 | 10.260000228881836
18.18764 | 755.9373 | 121.1494 | 0 | 228.1384 | 2.909433 | 7.097108 | 6.957217 | 2.89 | -4.831942 | -4.726808 | -5.038542 | -4.56905 | -4.650225 | -4.752742 | 1338.731 | 66.50431 | 77.84899 | 101.2499 | 146.6257 | 164.3815 | 133.7357 | 125.451 | 151.7581 | 156.9865 | 218.095 | 0.8660417 | 1.779392 | 1.17 | 50.94 | 6.91 | 2.68 | 0.49 | 0.043 | 1.7 | 0.07 | 8.36 | 0.016 | 7.579999923706055
18.25027 | 815.0286 | 126.9176 | 0.64055 | 247.9453 | 3.402725 | 7.517025 | 7.908525 | 2.98 | -5.158383 | -5.007392 | -5.345983 | -4.83345 | -4.951842 | -5.06695 | 1127.808 | 71.14118 | 87.01957 | 109.9755 | 145.3294 | 160.3192 | 135.3204 | 131.4369 | 156.6498 | 169.8674 | 228.7787 | 0.9744583 | 1.958508 | 1.08 | 52.97 | 6.47 | 2.39 | 0.43 | 0.037 | 1.47 | 0.05 | 8.79 | 0.015 | 11.65999984741211
18.30072 | 809.8691 | 134.0063 | 1 | 246.1107 | 3.630642 | 6.962258 | 7.399842 | 3.08 | -5.557658 | -5.409967 | -5.742058 | -5.234733 | -5.360525 | -5.477883 | 1298.337 | 70.65256 | 113.6889 | 136.4781 | 172.5487 | 186.7412 | 151.4706 | 143.7685 | 168.0833 | 172.1233 | 228.3619 | 0.8952667 | 1.831558 | 1.15 | 52.84 | 6.19 | 2.18 | 0.47 | 0.034 | 1.41 | 0.052 | 8.33 | 0.013 | 9.300000190734863
18.09974 | 812.2239 | 122.0267 | 0 | 245.5641 | 3.444025 | 7.524458 | 7.02135 | 3.08 | -5.683625 | -5.543567 | -5.880692 | -5.342783 | -5.485392 | -5.595292 | 1325.779 | 60.45827 | 94.37067 | 118.2349 | 160.7475 | 164.9718 | 128.0367 | 113.2308 | 132.1022 | 127.8277 | 177.1402 | 0.96325 | 1.905333 | 1.24 | 52.6 | 8.63 | 1.96 | 0.44 | 0.033 | 1.08 | 0.043 | 9.91 | 0.011 | 8
18.01613 | 809.6494 | 107.7513 | 1 | 205.4518 | 2.496025 | 6.018642 | 6.698567 | 2.87 | -5.003908 | -4.85005 | -5.186783 | -4.674167 | -4.808483 | -4.92625 | 1094.764 | 72.78202 | 120.4072 | 154.0858 | 195.2674 | 199.8877 | 159.714 | 144.7639 | 165.7388 | 167.2547 | 223.2897 | 0.742375 | 1.695808 | 1.11 | 52.13 | 0 | 2.45 | 0.8 | 0.036 | 1.55 | 0.049 | 8.23 | 0.023 | 11.8100004196167
19.81374 | 863.9501 | 290.8695 | 0 | 108.1874 | 1.302642 | 3.666142 | 5.598658 | 2.87 | -3.913542 | -3.712233 | -4.131517 | -3.507983 | -3.719358 | -3.810842 | 1078.368 | 60.29682 | 135.7969 | 166.9484 | 183.8346 | 182.8525 | 143.2601 | 132.8632 | 136.7784 | 134.8444 | 167.7652 | 0.6853167 | 1.319533 | 1.09 | 51.83 | 8.99 | 2.48 | 0.79 | 0.037 | 1.58 | 0.045 | 8.23 | 0.023 | 5.110000133514404
18.01967 | 836.5558 | 106.3716 | 1 | 227.6522 | 2.891675 | 5.768183 | 8.351792 | 2.87 | -4.967633 | -4.814533 | -5.162542 | -4.590975 | -4.770467 | -4.884408 | 1151.796 | 63.84044 | 110.4705 | 153.1208 | 203.0022 | 218.201 | 180.6026 | 174.1814 | 202.6524 | 201.113 | 247.8331 | 0.8665333 | 1.759042 | 1.02 | 52.24 | 7.49 | 2.44 | 0.69 | 0.035 | 1.57 | 0.058 | 8.17 | 0.02 | 17.389999389648438
18.15487 | 613.4245 | 33.0729 | 1 | 147.9087 | 1.810583 | 3.608067 | 7.564742 | 2.83 | -2.3576 | -2.308242 | -2.568975 | -2.243675 | -2.218783 | -2.332308 | 1298.412 | 72.49182 | 130.7091 | 160.6725 | 191.9499 | 199.7792 | 169.0532 | 162.7907 | 185.4441 | 185.9897 | 225.9773 | 0.5525083 | 1.147708 | 1.06 | 50.74 | 6.91 | 2.47 | 0.64 | 0.032 | 1.38 | 0.075 | 9.23 | 0.022 | 14.520000457763672
17.96074 | 653.8471 | 39.20352 | 0 | 120.138 | 0.7341 | 4.05065 | 7.347767 | 2.83 | -3.102883 | -3.047475 | -3.317375 | -2.934033 | -2.949867 | -3.057475 | 1004.772 | 73.51178 | 98.34081 | 142.2716 | 190.0675 | 200.8505 | 162.4276 | 155.4135 | 186.1898 | 188.291 | 239.2689 | 0.486525 | 0.9419417 | 1.05 | 50.58 | 7.91 | 2.76 | 0.71 | 0.031 | 1.55 | 0.083 | 8.98 | 0.024 | 10.699999809265137
17.765625 | 812.7699 | 55.68277 | 1 | 227.0027 | 2.754408 | 7.551883 | 7.05215 | 2.83 | -4.432825 | -4.301333 | -4.619242 | -4.125792 | -4.240267 | -4.356608 | 1211.375 | 77.22126 | 126.4211 | 166.7141 | 230.9193 | 247.277 | 200.485 | 187.9374 | 220.0857 | 214.7265 | 263.1633 | 0.8625417 | 1.779608 | 1.11 | 51.26 | 7.84 | 2.4 | 0.75 | 0.029 | 1.42 | 0.065 | 9.02 | 0.023 | 10.09000015258789
17.90711 | 835.2589 | 59.52901 | 0 | 227.9862 | 2.720692 | 6.882492 | 6.880075 | 2.85 | -4.589233 | -4.448275 | -4.777942 | -4.24285 | -4.394833 | -4.509208 | 1267.903 | 77.542 | 105.4085 | 156.53 | 214.5973 | 230.3983 | 180.8599 | 164.4532 | 186.9127 | 184.3616 | 231.9514 | 0.882475 | 1.816717 | 1 | 51.64 | 6.98 | 2.34 | 0.74 | 0.031 | 1.62 | 0.066 | 8.4 | 0.023 | 10.5600004196167
18.33272 | 822.921 | 96.49626 | 0 | 227.8704 | 2.774958 | 7.471117 | 7.2925 | 2.85 | -4.747092 | -4.592175 | -4.930075 | -4.400367 | -4.5458 | -4.655308 | 1190.432 | 74.36925 | 95.40339 | 116.1354 | 150.7492 | 159.8825 | 134.6425 | 127.6818 | 151.9451 | 156.9736 | 209.0302 | 0.9076417 | 1.753508 | 0.94 | 51.69 | 6.91 | 2.28 | 0.65 | 0.032 | 1.5 | 0.043 | 8.96 | 0.021 | 13.920000076293945
18.32301 | 823.1581 | 104.7047 | 0 | 227.2573 | 2.829742 | 7.358633 | 7.665967 | 2.85 | -4.735442 | -4.592692 | -4.913392 | -4.402367 | -4.540075 | -4.645083 | 1159.92 | 81.36684 | 88.3305 | 112.0876 | 149.8736 | 163.284 | 140.3511 | 137.2126 | 169.1239 | 175.4935 | 225.2424 | 0.9478917 | 1.794975 | 0.92 | 52.1 | 7.13 | 2.19 | 0.74 | 0.032 | 1.66 | 0.052 | 8.04 | 0.02 | 16.670000076293945
19.23563 | 733.994 | 75.94528 | 0 | 293.0237 | 1.803283 | 6.6733 | 8.198375 | 2.85 | -3.19165 | -3.099233 | -3.414067 | -2.899575 | -3.0379 | -3.130892 | 1364.462 | 58.33787 | 149.9507 | 190.4104 | 235.2715 | 240.1153 | 193.0134 | 178.5125 | 184.8454 | 163.7237 | 173.8948 | 0.5602917 | 0.9991583 | 1.01 | 51.68 | 6.55 | 2.38 | 0.7 | 0.034 | 1.57 | 0.075 | 8.63 | 0.019 | 9.829999923706055
18.21139 | 819.9505 | 107.592 | 0 | 207.7108 | 1.249017 | 5.684658 | 7.68465 | 2.85 | -4.37745 | -4.23965 | -4.567083 | -4.033925 | -4.181783 | -4.296242 | 1232.731 | 74.8118 | 104.7534 | 141.1634 | 200.6588 | 214.7427 | 174.5918 | 158.8566 | 187.1844 | 176.8595 | 214.7485 | 0.812825 | 1.718467 | 0.98 | 52.03 | 6.62 | 2.48 | 0.74 | 0.033 | 1.5 | 0.063 | 8.49 | 0.02 | 9.4399995803833
18.22935 | 819.2199 | 110.6337 | 0 | 207.7986 | 1.288433 | 6.427325 | 7.837958 | 2.85 | -4.420183 | -4.280858 | -4.601308 | -4.078142 | -4.221083 | -4.335892 | 1213.101 | 73.11507 | 112.7536 | 143.3317 | 194.6673 | 202.4481 | 168.2779 | 159.9815 | 190.3812 | 186.8213 | 230.6043 | 0.7855333 | 1.644783 | 1 | 51.9 | 6.41 | 2.39 | 0.64 | 0.034 | 1.37 | 0.066 | 9.32 | 0.02 | 7.320000171661377
18.09711 | 830.4948 | 101.2332 | 0 | 206.9655 | 1.280792 | 6.418025 | 6.905758 | 2.85 | -4.2659 | -4.128242 | -4.457842 | -3.909875 | -4.066133 | -4.170625 | 1209.61 | 66.51675 | 119.6471 | 174.4039 | 239.4601 | 257.7006 | 205.2987 | 187.0177 | 213.3924 | 199.9545 | 234.2193 | 0.8093417 | 1.612208 | 1.03 | 51.62 | 6.76 | 2.56 | 0.76 | 0.034 | 1.52 | 0.066 | 8.63 | 0.022 | 7.269999980926514
18.44591 | 795.1544 | 79.02284 | 0.1072167 | 209.0489 | 1.283467 | 5.780983 | 7.245017 | 2.85 | -4.843908 | -4.7129 | -5.029908 | -4.549142 | -4.648358 | -4.763008 | 1208.624 | 73.29679 | 107.934 | 132.3782 | 165.4099 | 162.8857 | 126.883 | 110.2882 | 129.5076 | 120.9321 | 158.2888 | 0.7510667 | 1.661033 | 0.9 | 52.32 | 7.99 | 2.37 | 0.42 | 0.036 | 1.68 | 0.049 | 7.93 | 0.014 | 10.65999984741211
18.15142 | 806.7645 | 123.8814 | 1 | 208.0431 | 1.412 | 5.646417 | 8.083883 | 2.97 | -3.848875 | -3.697933 | -4.02865 | -3.516642 | -3.653483 | -3.764617 | 1149.868 | 77.10781 | 122.2855 | 162.6612 | 201.5247 | 203.7881 | 165.4813 | 148.9198 | 165.4159 | 153.9223 | 190.7697 | 0.7699667 | 1.641467 | 0.95 | 51.78 | 6.62 | 2.49 | 0.41 | 0.036 | 1.46 | 0.064 | 9.34 | 0.014 | 15.670000076293945
17.78435 | 834.8716 | 76.10092 | 0 | 234.1042 | 4.298458 | 6.698292 | 8.384008 | 3.19 | -4.969383 | -4.80925 | -5.160458 | -4.603892 | -4.766667 | -4.861675 | 1240.235 | 68.0052 | 103.5883 | 137.7532 | 175.3791 | 190.0367 | 148.94 | 135.2473 | 155.9066 | 152.6311 | 202.4603 | 0.9224167 | 1.815292 | 0.94 | 50.77 | 8.92 | 2.2 | 0.56 | 0.031 | 1.67 | 0.035 | 8.71 | 0.013 | 5.619999885559082
17.53145 | 818.2453 | 90.54716 | 0 | 245.7125 | 4.678242 | 6.7782 | 7.894283 | 3.22 | -5.279375 | -5.113292 | -5.47965 | -4.912042 | -5.073108 | -5.182967 | 1245.447 | 65.85425 | 91.16388 | 125.8184 | 156.0829 | 165.7111 | 130.6477 | 117.3915 | 139.0965 | 137.867 | 188.878 | 0.9691333 | 1.990442 | 1.06 | 50.37 | 6.62 | 2.31 | 0.56 | 0.03 | 1.65 | 0.065 | 9.01 | 0.013 | 4.309999942779541
18.13614 | 868.5187 | 131.5416 | 1 | 120.874 | 2.279417 | 3.411242 | 7.986333 | 3.22 | -4.434083 | -4.24385 | -4.623767 | -4.016658 | -4.211417 | -4.3128 | 1076.175 | 66.05792 | 122.8697 | 155.0236 | 202.3881 | 220.1766 | 170.4257 | 155.2649 | 174.9983 | 171.639 | 218.3394 | 0.503675 | 0.9811916 | 0.9 | 50.73 | 7.91 | 2.14 | 0.6 | 0.03 | 1.67 | 0.057 | 8.84 | 0.013 | 8.15999984741211
18.44873 | 867.1536 | 112.2025 | 0 | 227.8766 | 3.747325 | 5.73245 | 8.092858 | 3.22 | -5.0791 | -4.903383 | -5.2764 | -4.668667 | -4.87225 | -4.97865 | 1215.101 | 70.62163 | 130.8304 | 145.5573 | 174.3016 | 181.279 | 141.5953 | 126.6401 | 148.0194 | 141.5041 | 175.2153 | 0.682425 | 1.564083 | 0.96 | 50.25 | 7.27 | 2.28 | 0.6 | 0.03 | 1.62 | 0.055 | 9.19 | 0.011 | 9.899999618530273
17.78153 | 839.9999 | 126.5335 | 1 | 247.7438 | 3.955992 | 6.91785 | 8.341608 | 3.2 | -4.527583 | -4.371875 | -4.724258 | -4.168175 | -4.316825 | -4.422667 | 1178.305 | 65.21267 | 107.7931 | 145.9565 | 189.0407 | 204.2029 | 159.1879 | 143.4112 | 167.9832 | 159.3045 | 210.4288 | 0.9627667 | 2.022775 | 0.89 | 52.36 | 6.19 | 2.54 | 0.47 | 0.035 | 1.65 | 0.064 | 8.06 | 0.01 | 11.65999984741211
18.07414 | 816.644 | 116.7218 | 1 | 247.6532 | 4.047708 | 8.1023 | 7.804925 | 3.2 | -4.915692 | -4.766542 | -5.114142 | -4.5666 | -4.719842 | -4.824667 | 1226.894 | 62.50038 | 91.05686 | 125.8632 | 165.949 | 183.5559 | 145.82 | 132.1189 | 154.3001 | 145.4876 | 190.7236 | 1.024933 | 1.919125 | 0.98 | 52.28 | 6.76 | 2.38 | 0.48 | 0.03 | 1.55 | 0.063 | 8.44 | 0.009 | 9.520000457763672
18.26782 | 799.5898 | 91.31588 | 0 | 179.6027 | 3.080908 | 5.870683 | 7.49615 | 3.28 | -4.403433 | -4.236717 | -4.61155 | -4.03865 | -4.217092 | -4.323317 | 1312.37 | 56.62138 | 95.07532 | 141.4928 | 186.8309 | 207.5763 | 162.5123 | 148.294 | 164.8017 | 151.5034 | 186.0557 | 0.707575 | 1.368025 | 0.96 | 51.76 | 6.62 | 2.56 | 0.43 | 0.035 | 1.57 | 0.079 | 8.51 | 0.009 | 12
18.04841 | 811.1165 | 119.774 | 0 | 208.3112 | 3.538217 | 6.005367 | 7.574075 | 3.28 | -4.225258 | -4.086242 | -4.417767 | -3.876833 | -4.031733 | -4.147092 | 1195.286 | 76.02086 | 106.4109 | 151.0732 | 187.3571 | 198.7622 | 160.7326 | 149.1822 | 169.7512 | 164.044 | 214.417 | 0.7841083 | 1.704992 | 1 | 51.29 | 7.34 | 2.67 | 0.44 | 0.034 | 1.48 | 0.075 | 9.31 | 0.009 | 10.149999618530273
18.11407 | 817.4231 | 76.04016 | 0 | 187.8608 | 3.300267 | 6.074425 | 8.187892 | 3.28 | -4.476017 | -4.321933 | -4.65995 | -4.151617 | -4.259825 | -4.37415 | 1074.637 | 75.64021 | 123.772 | 154.8937 | 182.01 | 190.2331 | 146.3868 | 134.5492 | 149.6078 | 145.2974 | 195.046 | 0.7546667 | 1.513917 | 0.95 | 52.4 | 6.98 | 2.41 | 0.41 | 0.036 | 1.54 | 0.051 | 8.48 | 0.007 | 6.909999847412109
18.10321 | 777.3911 | 77.05953 | 0 | 188.034 | 2.935017 | 5.721692 | 8.042925 | 3.13 | -4.360333 | -4.212758 | -4.572617 | -4.040733 | -4.174408 | -4.277058 | 1210.84 | 55.52509 | 138.7601 | 173.1594 | 198.7306 | 195.7997 | 143.7688 | 125.7817 | 134.6629 | 124.497 | 167.1542 | 0.7087333 | 1.422708 | 0.95 | 51.1 | 10.28 | 2.54 | 0.57 | 0.034 | 1.78 | 0.034 | 8.22 | 0.01 | 9.199999809265137
18.79465 | 804.5415 | 137.2638 | 1 | 169.0859 | 2.637433 | 6.064567 | 7.753217 | 3.13 | -3.832567 | -3.682658 | -4.030775 | -3.509883 | -3.638058 | -3.739358 | 1160.75 | 64.20488 | 144.0629 | 168.9398 | 199.1194 | 190.8856 | 153.1226 | 141.1872 | 154.9922 | 149.6458 | 185.773 | 0.687975 | 1.4202 | 1.02 | 48.75 | 9.35 | 2.64 | 0.54 | 0.036 | 1.57 | 0.067 | 9.86 | 0.012 | 5
17.98735 | 758.5525 | 99.28591 | 0.9088833 | 208.055 | 3.218283 | 6.919092 | 8.179667 | 3.12 | -4.196842 | -4.070825 | -4.386758 | -3.931092 | -4.003283 | -4.125792 | 1125.414 | 69.11046 | 124.1004 | 156.6455 | 182.5785 | 190.2309 | 146.196 | 133.2796 | 149.7433 | 148.1218 | 198.4485 | 0.80815 | 1.651958 | 0.96 | 50.6 | 8.06 | 2.7 | 0.58 | 0.032 | 1.75 | 0.054 | 8.45 | 0.012 | 11.899999618530273
18.12164 | 755.8654 | 101.448 | 1 | 208.1142 | 3.217392 | 6.722258 | 8.456233 | 3.12 | -4.286167 | -4.16425 | -4.47915 | -4.010217 | -4.093858 | -4.214217 | 1177.764 | 65.2467 | 122.3409 | 158.8993 | 184.6282 | 185.107 | 137.8641 | 120.1921 | 136.923 | 134.9757 | 189.7006 | 0.8331417 | 1.620083 | 0.95 | 52.42 | 7.2 | 2.11 | 0.58 | 0.029 | 1.52 | 0.026 | 8.3 | 0.009 | 9.09000015258789
18.0083 | 755.6718 | 98.16786 | 0.5794333 | 208.2148 | 3.343933 | 6.407358 | 8.329075 | 3.12 | -4.580667 | -4.4544 | -4.779242 | -4.308275 | -4.390417 | -4.506758 | 1262.635 | 64.47552 | 117.9341 | 143.7046 | 172.5016 | 179.8308 | 139.0007 | 125.8318 | 144.4502 | 144.7961 | 199.3208 | 0.8622167 | 1.659092 | 0.94 | 52.37 | 9.28 | 2.17 | 0.58 | 0.034 | 1.46 | 0.025 | 8.71 | 0.009 | 9.479999542236328
18.21481 | 783.7646 | 63.93502 | 0 | 207.8822 | 2.595458 | 6.848325 | 8.031492 | 2.9 | -4.083208 | -3.937008 | -4.269533 | -3.793367 | -3.886 | -4.009292 | 1218.881 | 73.39737 | 130.0244 | 157.1484 | 176.2481 | 184.415 | 146.1641 | 136.4153 | 150.3755 | 152.7477 | 200.305 | 0.8407833 | 1.67635 | 0.89 | 52.96 | 9.85 | 2.02 | 0.53 | 0.03 | 1.6 | 0.024 | 7.95 | 0.009 | 5.079999923706055
18.41396 | 817.4617 | 110.5002 | 0 | 207.7906 | 1.298217 | 6.35875 | 8.258258 | 2.9 | -4.320475 | -4.168467 | -4.510633 | -3.974133 | -4.115008 | -4.230325 | 1195.409 | 67.99336 | 121.0687 | 152.7523 | 192.6616 | 206.0614 | 168.2394 | 157.9282 | 178.6444 | 174.4673 | 216.8306 | 0.7499333 | 1.677292 | 0.92 | 53.28 | 8.2 | 1.8 | 0.44 | 0.032 | 1.37 | 0.023 | 8.67 | 0.01 | 11.949999809265137
20.96689 | 321.1225 | 82.10361 | 1 | 0 | 0 | -0.01114167 | 6.7605 | 3 | -0.09631667 | -0.1323333 | -0.33485 | -0.1862083 | -6.666667e-05 | -0.04943333 | 811.2866 | 64.92508 | 119.1023 | 116.0933 | 116.5183 | 137.3274 | 123.3827 | 100.4525 | 116.9657 | 117.945 | 127.7355 | 0.003 | 0 | 0.88 | 53.81 | 7.13 | 1.77 | 0.36 | 0.032 | 1.46 | 0.03 | 7.98 | 0.01 | 8.770000457763672
18.38515 | 831.106 | 106.8837 | 0 | 202.9764 | 0 | 6.459675 | 8.073492 | 3 | -4.691867 | -4.526883 | -4.883683 | -4.31945 | -4.489325 | -4.598117 | 1225.629 | 68.78138 | 128.5564 | 162.1941 | 200.6058 | 209.6819 | 162.7898 | 148.793 | 166.509 | 161.1451 | 204.3041 | 0.7942583 | 1.647342 | 0.83 | 53.43 | 7.2 | 1.66 | 0.39 | 0.027 | 1.4 | 0.042 | 8.12 | 0.016 | 13.970000267028809
18.18059 | 802.7119 | 96.15703 | 0 | 226.2837 | 3.276208 | 6.896767 | 8.07925 | 3.1 | -5.063442 | -4.906958 | -5.24715 | -4.723108 | -4.84975 | -4.966983 | 1324.345 | 70.86577 | 114.5086 | 135.4848 | 160.9747 | 166.2076 | 127.6358 | 114.489 | 130.7791 | 124.858 | 158.4055 | 0.851775 | 1.773658 | 0.8 | 53.02 | 6.04 | 1.96 | 0.43 | 0.03 | 2.03 | 0.052 | 6.8 | 0.017 | 7.920000076293945
18.12769 | 803.8769 | 81.59948 | 1 | 228.0937 | 2.801658 | 7.440142 | 8.248808 | 3.1 | -4.991833 | -4.81445 | -5.176767 | -4.642058 | -4.787192 | -4.910758 | 1246.122 | 66.85867 | 131.6865 | 164.6296 | 196.5555 | 197.4277 | 148.9104 | 131.4563 | 147.3033 | 140.1363 | 184.7268 | 0.8480083 | 1.778808 | 0.81 | 53.08 | 6.91 | 1.86 | 0.43 | 0.029 | 1.73 | 0.058 | 7.62 | 0.013 | 6.139999866485596
18.16773 | 801.4566 | 83.82347 | 1 | 228.145 | 3.05485 | 8.070875 | 7.565267 | 3.09 | -5.007575 | -4.849942 | -5.185308 | -4.667942 | -4.80565 | -4.936542 | 1187.328 | 66.06941 | 112.2605 | 145.8134 | 180.4201 | 193.3447 | 150.1398 | 136.1465 | 150.6213 | 144.6411 | 184.2684 | 0.8559667 | 1.798192 | 0.83 | 52.94 | 7.27 | 1.87 | 0.42 | 0.029 | 1.67 | 0.045 | 7.72 | 0.012 | 26.170000076293945
18.55067 | 826.1314 | 139.583 | 0 | 227.7482 | 2.864025 | 7.072758 | 8.401625 | 3 | -5.203833 | -5.026808 | -5.398708 | -4.807992 | -4.995092 | -5.10405 | 1191.789 | 57.64134 | 105.7598 | 130.383 | 155.8765 | 159.2644 | 124.1865 | 111.2553 | 125.42 | 120.7046 | 159.6512 | 0.86595 | 1.73585 | 0.85 | 53.49 | 9.07 | 1.68 | 0.42 | 0.028 | 1.75 | 0.049 | 7.32 | 0.013 | 11.050000190734863
19.44236 | 862.3158 | 247.3662 | 0 | 228.033 | 3.066342 | 5.28765 | 8.293808 | 3.09 | -4.28905 | -4.088258 | -4.474408 | -3.850608 | -4.073533 | -4.1725 | 1044.365 | 60.37792 | 109.6519 | 118.3094 | 140.9919 | 138.488 | 114.3264 | 103.5085 | 108.2436 | 97.30735 | 110.5088 | 0.9120167 | 1.963542 | 0.91 | 52.71 | 7.13 | 1.95 | 0.43 | 0.027 | 1.63 | 0.063 | 7.98 | 0.013 | 8.65999984741211
18.23382 | 846.3986 | 111.1637 | 0 | 228.0783 | 3.093608 | 7.880217 | 7.4752 | 3.09 | -4.674958 | -4.471258 | -4.839858 | -4.2973 | -4.452033 | -4.58165 | 1003.182 | 74.45563 | 131.1898 | 164.1092 | 188.1772 | 189.6376 | 151.5251 | 138.4729 | 155.6986 | 149.9306 | 193.7489 | 0.86035 | 1.958483 | 0.85 | 53.2 | 7.27 | 1.84 | 0.44 | 0.027 | 1.53 | 0.044 | 8.16 | 0.014 | 8.0600004196167
17.90048 | 816.9352 | 69.24303 | 0 | 247.3137 | 1.705617 | 7.82665 | 7.755125 | 3.11 | -4.991442 | -4.834875 | -5.165183 | -4.663175 | -4.774817 | -4.902958 | 1157.7 | 70.53567 | 99.44312 | 124.2745 | 157.6225 | 163.7895 | 130.896 | 118.8769 | 138.9975 | 135.7696 | 186.9504 | 0.93675 | 2.030633 | 0.89 | 53.63 | 7.91 | 1.77 | 0.47 | 0.023 | 1.46 | 0.041 | 8.22 | 0.014 | 11.850000381469727
20.90579 | 319.2982 | 315.399 | 0 | 0 | 0 | -0.006975 | 6.6483 | 3.11 | -0.06993333 | -0.124425 | -0.2755583 | -0.164075 | 0 | -0.0721 | 579.4443 | 100.6286 | 60.20371 | 59.14073 | 60.6505 | 83.41312 | 114.2743 | 55.15904 | 57.81438 | 58.42772 | 70.56759 | 0.019 | 0 | 0.92 | 53.87 | 7.34 | 1.76 | 0.44 | 0.023 | 1.36 | 0.043 | 8.3 | 0.014 | 7.630000114440918
18.10317 | 769.3587 | 45.20212 | 1 | 208.1871 | 3.213083 | 6.934083 | 7.5764 | 3.29 | -4.300775 | -4.162892 | -4.482108 | -4.019108 | -4.102333 | -4.236175 | 1226.598 | 70.75063 | 109.3061 | 127.0348 | 144.5395 | 152.8934 | 126.2822 | 118.6299 | 134.1831 | 135.1197 | 177.9015 | 0.8408083 | 1.654292 | 0.93 | 53.72 | 6.47 | 1.89 | 0.41 | 0.026 | 1.35 | 0.036 | 8.49 | 0.015 | 8.59000015258789
18.1749 | 815.4731 | 55.81574 | 0 | 247.6715 | 3.821683 | 6.963308 | 7.732758 | 3.27 | -5.001025 | -4.837333 | -5.174283 | -4.659208 | -4.776942 | -4.900408 | 1205.95 | 72.0361 | 97.15333 | 116.5112 | 143.3481 | 152.6076 | 123.3278 | 114.1089 | 131.947 | 130.2207 | 169.8112 | 0.9727083 | 1.98615 | 0.89 | 53.92 | 7.55 | 1.78 | 0.38 | 0.027 | 1.5 | 0.038 | 7.8 | 0.013 | 7.550000190734863
18.45989 | 818.0728 | 65.44568 | 0 | 208.024 | 3.251392 | 6.88655 | 7.912508 | 3.28 | -5.00375 | -4.824283 | -5.174358 | -4.654608 | -4.7841 | -4.916417 | 1266.042 | 62.5052 | 118.9244 | 145.1576 | 165.3799 | 165.7762 | 127.6523 | 113.3465 | 129.075 | 127.2194 | 173.7719 | 0.8062583 | 1.599317 | 0.9 | 54.38 | 8.27 | 1.59 | 0.6 | 0.028 | 1.4 | 0.064 | 7.49 | 0.014 | 10.920000076293945
18.18242 | 717.1729 | 42.90597 | 0.09608333 | 228.2492 | 2.191125 | 5.269258 | 8.06385 | 3.28 | -5.312283 | -5.2006 | -5.494717 | -5.184233 | -5.107292 | -5.232408 | 1081.808 | 61.67438 | 122.6971 | 133.2678 | 159.4976 | 177.6361 | 188.4988 | 182.8266 | 195.7177 | 201.9399 | 201.5184 | 0.8708583 | 1.876133 | 1.05 | 55.67 | 14.68 | 2.22 | 0.48 | 0.043 | 1.11 | 0.025 | 8.11 | 0.011 | 18.479999542236328
19.73948 | 821.0062 | 237.1441 | 0.3988667 | 227.9206 | 3.084367 | 6.631 | 7.34685 | 2.92 | -5.101308 | -4.890783 | -5.223342 | -4.814267 | -4.848317 | -4.98725 | 1083.467 | 62.41918 | 70.46242 | 72.23852 | 85.82028 | 90.35248 | 94.83755 | 83.58783 | 84.63106 | 79.73163 | 73.31852 | 0.87785 | 1.838917 | 1.19 | 55.4 | 9.14 | 2.17 | 0.47 | 0.034 | 1.1 | 0.072 | 8.27 | 0.011 | 8.289999961853027
18.41838 | 724.8885 | 41.653 | 0.67055 | 208.8907 | 2.814067 | 6.246025 | 7.197825 | 2.88 | -5.132517 | -4.975508 | -5.30615 | -4.993967 | -4.925967 | -5.04165 | 1306.712 | 63.63952 | 111.6192 | 125.9634 | 154.9826 | 165.7408 | 176.2931 | 162.0859 | 181.9828 | 181.2724 | 180.1439 | 0.7319833 | 1.587683 | 1.04 | 55.04 | 10.22 | 2.27 | 0.46 | 0.033 | 1.37 | 0.013 | 7.62 | 0.014 | 8.760000228881836
18.34321 | 768.6546 | 59.27062 | 0 | 208.365 | 2.80205 | 5.213267 | 7.708617 | 2.88 | -4.687308 | -4.522717 | -4.844617 | -4.5062 | -4.47235 | -4.586183 | 1254.027 | 73.82571 | 111.2815 | 122.5876 | 150.6022 | 169.9641 | 192.1806 | 184.1827 | 214.2706 | 211.3467 | 206.1561 | 0.6820667 | 1.661258 | 1.05 | 54.57 | 10.07 | 2.22 | 0.46 | 0.041 | 1.25 | 0.009 | 8.27 | 0.013 | 9.15999984741211
18.11873 | 771.7756 | 70.79888 | 0 | 207.1554 | 2.780533 | 5.168542 | 7.888617 | 2.88 | -4.550567 | -4.393425 | -4.714908 | -4.374708 | -4.3344 | -4.459183 | 1135.473 | 73.68601 | 145.4954 | 176.741 | 223.1189 | 244.894 | 266.5177 | 241.0793 | 267.7463 | 247.759 | 225.4564 | 0.8112083 | 1.651658 | 1.03 | 54.83 | 10.36 | 2.22 | 0.46 | 0.033 | 1.25 | 0.012 | 8.1 | 0.014 | 7.110000133514404
17.96478 | 763.36 | 54.04767 | 1 | 207.5834 | 2.571867 | 6.367525 | 7.066175 | 2.78 | -4.745483 | -4.592667 | -4.903967 | -4.582092 | -4.530408 | -4.6476 | 1203.281 | 70.99819 | 149.255 | 165.0686 | 213.0541 | 223.3559 | 241.6513 | 211.251 | 237.8216 | 215.9625 | 207.9834 | 0.7835 | 1.687558 | 1.02 | 54.43 | 8.78 | 2.49 | 0.5 | 0.043 | 1.25 | 0.016 | 8.33 | 0.013 | 9.760000228881836
18.77955 | 761.4007 | 95.21923 | 0 | 206.404 | 2.448692 | 4.788675 | 8.025142 | 2.78 | -4.933083 | -4.7866 | -5.11465 | -4.748483 | -4.727567 | -4.8292 | 1317.297 | 69.21683 | 112.6166 | 114.9035 | 141.8864 | 156.4456 | 169.0351 | 160.6345 | 188.8205 | 182.1255 | 183.6727 | 0.79215 | 1.592883 | 1.12 | 54.61 | 9.28 | 2.35 | 0.48 | 0.058 | 1.36 | 0.012 | 7.67 | 0.021 | 11.899999618530273
18.60452 | 696.0732 | 124.9211 | 0 | 186.9849 | 2.247317 | 5.858875 | 8.07025 | 2.78 | -3.982942 | -3.8565 | -4.162658 | -3.833725 | -3.782958 | -3.895225 | 1219.187 | 51.74345 | 107.4538 | 134.0444 | 168.3072 | 179.8216 | 188.0979 | 170.6603 | 177.9625 | 164.8732 | 147.3839 | 0.7502833 | 1.537225 | 1.28 | 53.35 | 7.77 | 2.61 | 0.56 | 0.042 | 1.33 | 0.028 | 8.34 | 0.011 | 8.5
18.70536 | 748.6509 | 120.2076 | 0 | 247.98 | 2.902658 | 6.594508 | 7.935983 | 2.77 | -4.158633 | -4.007692 | -4.325142 | -3.975825 | -3.936758 | -4.061583 | 1052.653 | 66.77885 | 95.99052 | 114.1658 | 158.3104 | 182.599 | 208.0754 | 196.9967 | 230.1192 | 215.5098 | 204.1895 | 0.9655417 | 1.9607 | 1.23 | 54.63 | 6.98 | 1.98 | 0.45 | 0.039 | 1.08 | 0.009 | 8.78 | 0.01 | 7.03000020980835
18.43343 | 730.4687 | 91.20527 | 0 | 248.195 | 2.986317 | 8.5516 | 7.584925 | 2.77 | -4.926033 | -4.692817 | -5.0889 | -4.755683 | -4.697342 | -4.819692 | 1129.857 | 58.34236 | 67.75092 | 83.70746 | 113.792 | 130.2927 | 150.3098 | 150.2928 | 181.9348 | 179.7933 | 174.6888 | 0.9622833 | 1.969292 | 1.28 | 54.55 | 7.7 | 2.06 | 0.46 | 0.038 | 1 | 0.012 | 9.31 | 0.008 | 14.079999923706055
18.66812 | 769.2598 | 70.45089 | 0 | 226.1343 | 1.4028 | 7.063133 | 7.598633 | 2.77 | -5.328625 | -5.142417 | -5.478742 | -5.098808 | -5.088975 | -5.214808 | 1330.652 | 58.10071 | 76.52469 | 86.07846 | 111.7935 | 126.2177 | 142.6328 | 128.5694 | 146.3592 | 137.4361 | 134.1772 | 0.7166083 | 1.848 | 1.07 | 54.02 | 6.76 | 2.08 | 0.49 | 0.036 | 1.27 | 0.03 | 8.45 | 0.009 | 9.539999961853027
18.46095 | 775.9401 | 62.17774 | 0 | 225.904 | 2.788642 | 7.389808 | 7.816475 | 2.77 | -5.173167 | -4.997092 | -5.337317 | -4.972675 | -4.942033 | -5.057567 | 1369.164 | 59.68228 | 112.114 | 129.2778 | 171.1062 | 185.3794 | 198.0821 | 174.3204 | 198.9048 | 174.4282 | 169.1338 | 0.8591083 | 1.717433 | 1.24 | 54.44 | 7.84 | 2.05 | 0.49 | 0.04 | 1.04 | 0.022 | 9.03 | 0.009 | 8.930000305175781
18.18212 | 776.2124 | 78.90292 | 0 | 226.0166 | 2.814533 | 8.111975 | 7.121133 | 2.77 | -5.049642 | -4.877892 | -5.197967 | -4.860508 | -4.810142 | -4.948408 | 1252.627 | 64.14267 | 112.0165 | 132.2743 | 176.0352 | 199.0902 | 220.1094 | 196.8667 | 222.4574 | 200.7732 | 190.7028 | 0.927925 | 1.776092 | 1.13 | 54.13 | 8.42 | 2.01 | 0.5 | 0.038 | 1.25 | 0.017 | 8.35 | 0.008 | 16.40999984741211
18.36558 | 777.4918 | 57.51704 | 0 | 226.1583 | 2.69465 | 7.144817 | 6.754608 | 2.94 | -4.951933 | -4.779408 | -5.105508 | -4.755375 | -4.715058 | -4.84345 | 1312.271 | 62.33846 | 106.2403 | 124.452 | 164.5388 | 187.7652 | 207.4306 | 196.1128 | 225.5645 | 215.2553 | 208.0294 | 0.8906083 | 1.761708 | 1.05 | 54.66 | 7.91 | 1.9 | 0.51 | 0.033 | 1.37 | 0.019 | 7.93 | 0.009 | 18.790000915527344
18.50008 | 515.7082 | 25.79553 | 0 | 89.37583 | 0 | 3.214742 | 6.712733 | 2.94 | -2.253542 | -2.182658 | -2.443183 | -2.222508 | -2.07885 | -2.21475 | 880.3785 | 58.89641 | 111.4534 | 134.8477 | 142.2121 | 166.6068 | 184.9168 | 170.146 | 201.8113 | 186.2104 | 180.6082 | 0.3707 | 0.7262583 | 1 | 54.69 | 8.06 | 1.86 | 0.43 | 0.034 | 1.08 | 0.013 | 9.06 | 0.008 | 10.449999809265137
18.30339 | 795.5326 | 69.87243 | 0 | 226.3536 | 1.40805 | 6.909192 | 7.4391 | 2.94 | -4.294758 | -4.104458 | -4.43165 | -4.088375 | -4.050667 | -4.191708 | 1100.221 | 72.80219 | 134.5029 | 153.0463 | 188.0406 | 209.443 | 217.1009 | 210.3738 | 228.102 | 229.3394 | 209.6763 | 0.9212417 | 1.826017 | 0.98 | 56.16 | 6.98 | 2.13 | 0.37 | 0.03 | 1.17 | 0.012 | 7.74 | 0.007 | 11.029999732971191
18.10322 | 792.238 | 57.5134 | 0 | 228.1188 | 1.401208 | 7.484433 | 6.750325 | 2.94 | -4.762925 | -4.55775 | -4.918067 | -4.555733 | -4.523392 | -4.6492 | 1217.881 | 61.40392 | 126.3716 | 142.6382 | 175.7429 | 183.444 | 189.9633 | 167.7924 | 187.7238 | 177.5097 | 173.6636 | 0.826375 | 1.685425 | 1 | 55.65 | 7.7 | 2.13 | 0.41 | 0.034 | 1.18 | 0.013 | 7.92 | 0.007 | 9.890000343322754
17.77895 | 780.3881 | 81.85451 | 1 | 227.9057 | 2.574083 | 6.957775 | 6.874067 | 2.83 | -4.959808 | -4.780442 | -5.108975 | -4.782083 | -4.716067 | -4.862558 | 1309.878 | 66.41785 | 115.3993 | 131.6232 | 161.5055 | 181.7703 | 190.9609 | 179.3686 | 199.5343 | 194.4732 | 192.794 | 0.863525 | 1.800567 | 1.01 | 55.96 | 8.13 | 2.01 | 0.41 | 0.032 | 1.18 | 0.01 | 7.74 | 0.007 | 8.329999923706055
17.61323 | 773.6983 | 64.88337 | 0 | 227.8605 | 2.275375 | 7.607058 | 6.939833 | 2.7 | -5.080833 | -4.901467 | -5.221217 | -4.911442 | -4.837033 | -4.986292 | 1223.785 | 69.06373 | 107.667 | 122.6996 | 148.5732 | 162.8662 | 172.3181 | 160.3268 | 187.0004 | 179.9142 | 181.685 | 0.8349417 | 1.8016 | 1 | 53.66 | 10.36 | 1.79 | 0.65 | 0.032 | 1.58 | 0.02 | 7.55 | 0.014 | 10.789999961853027
18.55408 | 834.0086 | 108.0223 | 0 | 204.9174 | 1.826833 | 5.93495 | 7.5502 | 2.46 | -4.032683 | -3.814183 | -4.184767 | -3.76335 | -3.782633 | -3.916933 | 1118.45 | 62.42566 | 150.853 | 168.6647 | 199.3593 | 216.7536 | 223.1476 | 209.7927 | 218.1451 | 212.9032 | 191.9538 | 0.7569167 | 1.625742 | 1.12 | 53.58 | 8.49 | 1.85 | 0.65 | 0.033 | 1.3 | 0.04 | 8.45 | 0.014 | 11.789999961853027
18.47715 | 809.7198 | 112.2686 | 0 | 207.697 | 2.076617 | 5.45505 | 6.750233 | 2.56 | -4.142067 | -3.960508 | -4.301058 | -3.884808 | -3.900117 | -4.030867 | 1159.303 | 64.27327 | 151.1849 | 196.8666 | 256.132 | 276.5254 | 297.113 | 254.4817 | 286.2037 | 249.2974 | 220.682 | 0.8309833 | 1.65115 | 1.02 | 54.36 | 6.91 | 2.06 | 0.59 | 0.032 | 1.39 | 0.043 | 7.78 | 0.016 | 8.449999809265137
18.29797 | 785.9221 | 106.6539 | 0 | 207.7793 | 1.775525 | 6.636658 | 7.031658 | 2.71 | -4.416258 | -4.235458 | -4.557817 | -4.20625 | -4.161375 | -4.307667 | 1190.813 | 62.08573 | 118.1508 | 154.1966 | 201.9614 | 222.6655 | 245.3212 | 220.1492 | 251.8073 | 232.1608 | 219.3414 | 0.7396667 | 1.629925 | 1.12 | 52.76 | 7.49 | 2.47 | 0.81 | 0.034 | 1.29 | 0.041 | 8.9 | 0.013 | 10.289999961853027
19.18209 | 697.1925 | 144.0694 | 0 | 0 | 0 | -0.01585 | 3.93925 | 2.91 | -3.576917 | -3.269375 | -3.777692 | -3.420767 | -3.365533 | -3.48485 | 732.7996 | 46.69625 | 113.24 | 147.8903 | 170.3385 | 152.778 | 202.9645 | 172.9447 | 216.0622 | 202.1567 | 177.6911 | 0.080675 | 0.1404417 | 1.05 | 53.28 | 4.36 | 2.25 | 0.7 | 0.036 | 1.2 | 0.049 | 9.16 | 0.013 | 4.900000095367432
18.12398 | 766.2596 | 83.09579 | 0 | 0 | 0 | -0.01385833 | 3.627967 | 2.91 | -5.04085 | -4.773925 | -5.199033 | -4.8465 | -4.7882 | -4.929425 | 1208.909 | 50.97618 | 67.39794 | 88.66368 | 121.0037 | 136.6668 | 153.5721 | 143.5127 | 171.9304 | 160.0098 | 153.6281 | 1.050625 | 2.098525 | 0.92 | 54.71 | 7.05 | 2.05 | 0.7 | 0.032 | 1.44 | 0.027 | 7.34 | 0.013 | 11.760000228881836
18.30201 | 777.3546 | 97.05052 | 1 | 207.9915 | 1.466775 | 6.657233 | 7.518967 | 2.93 | -4.620275 | -4.456775 | -4.7803 | -4.427775 | -4.3673 | -4.498525 | 1242.755 | 58.80696 | 112.0714 | 131.0727 | 177.7406 | 194.0091 | 215.592 | 188.9054 | 224.9897 | 203.6295 | 194.3904 | 0.8415417 | 1.634725 | 0.96 | 55.02 | 7.91 | 2.34 | 0.49 | 0.036 | 1.23 | 0.038 | 8.12 | 0.011 | 5.949999809265137
18.27443 | 797.4117 | 102.9862 | 0.6961 | 196.8398 | 1.385 | 6.168158 | 7.18125 | 2.93 | -4.04015 | -3.8556 | -4.19335 | -3.79655 | -3.790075 | -3.918742 | 1186.838 | 60.68684 | 129.3661 | 163.6749 | 216.1165 | 232.9598 | 254.7988 | 221.6359 | 258.1061 | 228.6893 | 212.498 | 0.690325 | 1.517533 | 0.94 | 53.63 | 7.91 | 2.3 | 0.48 | 0.034 | 1.71 | 0.038 | 7.32 | 0.01 | 8.979999542236328
18.18762 | 785.0081 | 116.98 | 1 | 207.7688 | 2.834633 | 6.277125 | 7.934992 | 2.96 | -4.533608 | -4.358658 | -4.680583 | -4.336692 | -4.2749 | -4.42225 | 1215.037 | 59.3609 | 119.5765 | 133.6862 | 162.4807 | 183.4611 | 191.5838 | 176.6179 | 196.8159 | 194.1991 | 191.7853 | 0.7485583 | 1.655683 | 1.04 | 52.74 | 9.35 | 2.47 | 0.63 | 0.037 | 1.43 | 0.03 | 8.19 | 0.015 | 9.729999542236328
18.1243 | 779.0199 | 117.5018 | 1 | 188.0076 | 2.6183 | 5.790258 | 7.361292 | 2.96 | -3.990267 | -3.80935 | -4.1263 | -3.804675 | -3.744758 | -3.893042 | 1245.671 | 73.47364 | 142.3931 | 164.579 | 198.9876 | 214.8868 | 227.41 | 204.1565 | 235.0625 | 221.1018 | 207.9166 | 0.7375333 | 1.483125 | 1.04 | 53.4 | 8.71 | 2.28 | 0.64 | 0.032 | 1.3 | 0.023 | 8.63 | 0.015 | 7.71999979019165
17.92743 | 822.1276 | 106.3474 | 0 | 228.1684 | 2.978233 | 7.684925 | 7.13275 | 2.87 | -4.681017 | -4.4862 | -4.811717 | -4.440425 | -4.404375 | -4.55275 | 1222.479 | 60.7293 | 89.67175 | 109.8836 | 140.1094 | 160.1117 | 179.2083 | 168.5739 | 199.2828 | 190.7769 | 181.989 | 0.8264917 | 1.809317 | 1.05 | 52.88 | 9.35 | 2.49 | 0.63 | 0.032 | 1.31 | 0.044 | 8.81 | 0.015 | 10.75
17.91597 | 770.3744 | 95.21286 | 1 | 227.5187 | 2.9862 | 8.127508 | 7.668742 | 2.87 | -4.339642 | -4.176367 | -4.48375 | -4.155925 | -4.088842 | -4.244033 | 1233.582 | 63.85711 | 100.6067 | 132.2996 | 171.519 | 197.4134 | 219.8953 | 197.6392 | 238.732 | 222.0153 | 207.0004 | 0.87555 | 1.810283 | 1.05 | 52.13 | 7.55 | 2.44 | 0.57 | 0.036 | 1.59 | 0.049 | 8.23 | 0.014 | 9.380000114440918
18.58052 | 736.9252 | 81.03131 | 0.3777667 | 185.6693 | 2.457908 | 5.294742 | 5.829208 | 2.87 | -3.982783 | -3.811242 | -4.131675 | -3.831292 | -3.758783 | -3.900667 | 1311.561 | 62.89319 | 139.9885 | 154.8263 | 180.9161 | 190.4843 | 193.2228 | 167.2613 | 186.5573 | 171.9149 | 162.9179 | 0.6802083 | 1.426325 | 1.09 | 52.67 | 6.69 | 2.43 | 0.58 | 0.036 | 1.64 | 0.047 | 7.78 | 0.014 | 7.139999866485596
17.94187 | 818.3959 | 123.5917 | 0 | 226.9358 | 3.561758 | 5.412358 | 8.0283 | 3.12 | -4.596042 | -4.415575 | -4.731583 | -4.368375 | -4.328992 | -4.486775 | 1284.595 | 62.85023 | 113.6095 | 142.5068 | 182.3008 | 199.3346 | 219.9493 | 193.2037 | 230.4116 | 209.8693 | 205.952 | 0.8769917 | 1.798717 | 0.95 | 53.23 | 7.55 | 2.52 | 0.6 | 0.034 | 1.41 | 0.04 | 8.47 | 0.012 | 10.869999885559082
17.93077 | 808.2426 | 104.5434 | 0.2405417 | 189.8437 | 3.146292 | 5.929292 | 8.506867 | 3.12 | -4.14345 | -3.972775 | -4.289658 | -3.929875 | -3.890125 | -4.0416 | 1085.894 | 63.46834 | 115.6959 | 152.2905 | 200.1713 | 217.8044 | 236.6706 | 207.9719 | 242.8146 | 223.927 | 215.6163 | 0.8148583 | 1.70535 | 1.05 | 51.9 | 7.77 | 2.89 | 0.59 | 0.032 | 1.48 | 0.069 | 8.59 | 0.01 | 9.399999618530273
18.10981 | 788.1702 | 110.0733 | 0.2194333 | 226.2334 | 3.4859 | 5.855758 | 7.273275 | 3.12 | -4.516175 | -4.367375 | -4.656517 | -4.318442 | -4.272425 | -4.418267 | 1328.961 | 68.69817 | 102.7875 | 122.0698 | 165.11 | 193.2149 | 214.4757 | 193.4099 | 234.4208 | 209.4715 | 200.4459 | 0.7976667 | 1.77515 | 0.93 | 52.92 | 7.7 | 2.76 | 0.61 | 0.033 | 1.61 | 0.047 | 7.76 | 0.01 | 8.300000190734863
17.99833 | 810.9082 | 97.97336 | 1 | 225.9001 | 3.553633 | 6.567992 | 8.196233 | 3.12 | -4.351775 | -4.180158 | -4.495042 | -4.130608 | -4.09695 | -4.234033 | 1254.754 | 57.96753 | 111.0458 | 141.2843 | 178.2382 | 196.8659 | 213.0841 | 193.3421 | 223.0754 | 208.5629 | 203.0302 | 0.91465 | 1.807308 | 1.01 | 52.69 | 7.84 | 2.66 | 0.6 | 0.036 | 1.53 | 0.035 | 8.19 | 0.01 | 5.619999885559082
17.92283 | 803.4217 | 122.1879 | 1 | 199.3237 | 3.13245 | 5.62005 | 7.861558 | 3.2 | -4.409225 | -4.240242 | -4.55595 | -4.194358 | -4.159633 | -4.304683 | 1189.697 | 62.57963 | 98.72655 | 137.8182 | 191.2105 | 217.1078 | 241.588 | 213.0306 | 255.7364 | 229.9446 | 218.377 | 0.8659 | 1.711583 | 0.96 | 53.19 | 6.19 | 2.64 | 0.6 | 0.033 | 1.68 | 0.036 | 7.5 | 0.01 | 8.880000114440918
19.17315 | 830.3186 | 243.8786 | 0 | 227.9077 | 3.8154 | 4.516183 | 7.962392 | 3.2 | -4.059958 | -3.871742 | -4.209467 | -3.801183 | -3.82855 | -3.958267 | 1220.68 | 62.99668 | 157.9409 | 179.9687 | 208.6573 | 216.1961 | 217.6225 | 201.904 | 207.3146 | 191.6995 | 169.8134 | 0.7999417 | 1.732658 | 0.9 | 53.33 | 8.06 | 2.51 | 0.62 | 0.034 | 1.54 | 0.041 | 7.96 | 0.009 | 17.15999984741211
20.91827 | 131.2171 | 574.0988 | 0 | 207.7593 | 2.531467 | 6.290283 | 8.321158 | 3.2 | 0 | 0 | -0.02275833 | 0 | 0 | 0 | 330.9916 | 41.0736 | 34.92942 | 29.61846 | 33.24414 | 35.87189 | 41.03639 | 40.25245 | 45.49962 | 47.04503 | 53.40744 | 0.019425 | 0.037675 | 0.99 | 53.21 | 8.7 | 2.59 | 0.59 | 0.038 | 1.52 | 0.032 | 7.76 | 0.012 | 11.850000381469727
17.69239 | 817.4777 | 114.5587 | 1 | 227.8537 | 4.244917 | 5.683775 | 8.533217 | 3.41 | -5.163967 | -5.002433 | -5.346525 | -4.925508 | -4.862825 | -5.065108 | 1227.092 | 73.46511 | 98.07135 | 112.1904 | 133.1358 | 174.6996 | 189.1656 | 239.7872 | 291.8196 | 272.3457 | 260.3797 | 0.8761583 | 1.848 | 0.99 | 51.78 | 6.48 | 2.75 | 0.6 | 0.037 | 1.85 | 0.076 | 7.27 | 0.01 | 9.510000228881836
17.38491 | 767.5605 | 74.25293 | 0 | 228.0304 | 4.157542 | 6.431508 | 7.320358 | 3.41 | -5.046125 | -4.893633 | -5.229883 | -4.856558 | -4.751425 | -4.964758 | 1163.848 | 71.1719 | 85.2739 | 91.431 | 100.9675 | 134.6354 | 144.6709 | 189.3621 | 240.4662 | 238.0261 | 239.0548 | 0.9177167 | 1.885517 | 1.01 | 52.35 | 7.7 | 2.63 | 0.57 | 0.034 | 1.62 | 0.058 | 8.06 | 0.009 | 8.329999923706055
18.16292 | 793.8879 | 102.4382 | 0 | 128.3341 | 1.176542 | 3.571708 | 8.291517 | 3.41 | -4.744817 | -4.551417 | -4.927992 | -4.481492 | -4.458208 | -4.655617 | 1091.083 | 67.43785 | 112.1014 | 114.7487 | 119.9728 | 137.5928 | 131.3229 | 173.5564 | 204.1595 | 203.2167 | 200.4275 | 0.51455 | 1.056733 | 1.06 | 51.28 | 8.7 | 2.72 | 0.6 | 0.039 | 1.68 | 0.047 | 8.18 | 0.01 | 7.690000057220459
17.58513 | 763.7075 | 92.20035 | 1 | 228.0305 | 1.767208 | 7.108883 | 8.20615 | 3.11 | -5.417183 | -5.272242 | -5.61215 | -5.230033 | -5.1153 | -5.327625 | 1335.009 | 68.88482 | 83.63231 | 86.58712 | 95.62167 | 119.0031 | 125.7326 | 154.9929 | 189.7404 | 185.4607 | 193.7484 | 0.926325 | 1.840817 | 1.12 | 52.08 | 7.7 | 2.67 | 0.57 | 0.036 | 1.49 | 0.06 | 8.49 | 0.01 | 9.3100004196167
17.93775 | 712.9604 | 87.47037 | 0.355 | 227.7444 | 2.857758 | 5.84835 | 6.153175 | 2.83 | -4.505133 | -4.370192 | -4.698683 | -4.359008 | -4.248375 | -4.433875 | 1161.764 | 63.18303 | 95.69136 | 100.2411 | 106.974 | 128.7475 | 131.2751 | 155.565 | 184.5836 | 183.1732 | 189.0776 | 0.910125 | 1.818733 | 0.99 | 53.17 | 8.99 | 2.4 | 0.53 | 0.033 | 1.59 | 0.04 | 7.78 | 0.013 | 7.75
17.66377 | 790.4134 | 91.81276 | 0 | 228.9215 | 2.697858 | 7.616067 | 6.614883 | 2.74 | -4.939375 | -4.740492 | -5.107383 | -4.713025 | -4.645458 | -4.842025 | 1114.342 | 68.73962 | 108.6159 | 112.6019 | 115.5652 | 132.2717 | 131.1884 | 153.9454 | 178.947 | 185.3292 | 180.2117 | 0.86395 | 1.798292 | 1 | 53.74 | 8.99 | 2.28 | 0.52 | 0.032 | 1.57 | 0.027 | 7.53 | 0.019 | 9.170000076293945
17.95808 | 777.0474 | 98.70892 | 0 | 229.1503 | 2.230933 | 7.970308 | 7.861158 | 2.51 | -5.240175 | -5.075692 | -5.429625 | -5.032075 | -4.945458 | -5.148075 | 1239.228 | 65.21957 | 90.02543 | 95.93068 | 103.8801 | 130.8892 | 138.5369 | 168.6424 | 209.4405 | 201.429 | 196.3471 | 0.8933083 | 1.776808 | 1.01 | 53.63 | 9.28 | 2.18 | 0.52 | 0.032 | 1.48 | 0.023 | 7.93 | 0.013 | 8.8100004196167
17.94983 | 771.9331 | 71.49354 | 0 | 226.741 | 1.846333 | 6.500858 | 6.483642 | 2.37 | -5.886317 | -5.73445 | -6.073717 | -5.701083 | -5.592758 | -5.795133 | 1264.06 | 66.99414 | 80.24321 | 82.52103 | 90.41227 | 110.823 | 123.8411 | 150.3237 | 193.692 | 184.1452 | 182.0288 | 0.806 | 1.860608 | 0.96 | 53.1 | 9.57 | 2.32 | 0.5 | 0.034 | 1.57 | 0.06 | 7.74 | 0.014 | 6.900000095367432
17.81499 | 821.4973 | 153.2315 | 0 | 228.1911 | 1.846317 | 4.928633 | 7.943625 | 2.37 | -4.971425 | -4.768358 | -5.152983 | -4.698633 | -4.680283 | -4.85495 | 1203.904 | 69.52866 | 104.9443 | 113.6247 | 124.0296 | 153.8259 | 163.4775 | 197.6033 | 231.2467 | 225.2998 | 218.976 | 0.92545 | 1.860375 | 1.07 | 52.19 | 9.07 | 2.43 | 0.53 | 0.032 | 1.69 | 0.035 | 7.9 | 0.013 | 15.84000015258789
17.95532 | 823.0835 | 174.5664 | 1 | 227.8449 | 0.916 | 5.870825 | 7.841975 | 2.37 | -5.086775 | -4.901267 | -5.289583 | -4.801858 | -4.825825 | -4.979708 | 1310.199 | 60.38684 | 101.908 | 114.6457 | 127.5572 | 158.5782 | 163.192 | 190.318 | 224.684 | 204.9396 | 200.1416 | 0.9532417 | 1.774017 | 0.95 | 52.69 | 7.48 | 2.19 | 0.47 | 0.032 | 1.66 | 0.049 | 7.91 | 0.012 | 7.190000057220459
18.12642 | 767.4428 | 134.9603 | 0.02833333 | 187.8693 | 1.787517 | 5.804283 | 7.065733 | 2.51 | -4.480733 | -4.322033 | -4.6822 | -4.259142 | -4.251833 | -4.392558 | 1272.147 | 57.97359 | 103.7133 | 115.7059 | 119.7531 | 144.1872 | 145.9946 | 170.7618 | 200.3063 | 186.7881 | 186.6563 | 0.8055083 | 1.562125 | 1.02 | 52.22 | 7.27 | 2.23 | 0.56 | 0.038 | 1.57 | 0.052 | 8.31 | 0.022 | 13.15999984741211
17.71709 | 810.129 | 108.2021 | 0 | 227.3012 | 2.168392 | 5.9058 | 8.162075 | 2.51 | -4.809475 | -4.6288 | -5.001517 | -4.551525 | -4.576292 | -4.710267 | 1211.191 | 59.40076 | 92.91003 | 106.3633 | 115.2456 | 149.6706 | 155.8418 | 184.2515 | 215.5479 | 196.6621 | 189.9092 | 0.9713083 | 1.933867 | 1 | 52.12 | 0 | 2.2 | 0.53 | 0.038 | 1.59 | 0.056 | 8.29 | 0.028 | 10.470000267028809
18.96706 | 657.9143 | 118.8773 | 1 | 121.0143 | 1.259667 | 2.762767 | 7.901267 | 2.61 | -2.917175 | -2.772183 | -3.146642 | -2.7315 | -2.734317 | -2.85635 | 1028.07 | 62.07913 | 109.2618 | 143.0258 | 159.733 | 200.988 | 185.9009 | 229.0825 | 241.0671 | 219.4526 | 190.7065 | 0.4763333 | 0.990375 | 1.01 | 51.74 | 6.19 | 2.25 | 0.54 | 0.036 | 1.68 | 0.07 | 8.2 | 0.027 | 11.25
18.12158 | 771.2612 | 69.33686 | 0 | 227.9762 | 2.396508 | 6.17395 | 7.443975 | 2.61 | -5.014475 | -4.842425 | -5.229433 | -4.764217 | -4.783075 | -4.926 | 1308.693 | 57.06207 | 63.19806 | 78.47012 | 98.78809 | 130.9757 | 158.2948 | 195.1903 | 240.7863 | 225.3496 | 195.0695 | 0.8806333 | 1.866883 | 1.03 | 51.26 | 7.05 | 2.25 | 0.47 | 0.034 | 1.54 | 0.07 | 8.96 | 0.026 | 7.849999904632568
18.04924 | 807.7002 | 98.26452 | 1 | 228.1166 | 2.628242 | 6.263167 | 7.266642 | 2.7 | -5.003867 | -4.819725 | -5.2078 | -4.730042 | -4.747075 | -4.89705 | 1024.345 | 56.2285 | 80.34261 | 93.56538 | 113.0864 | 139.8665 | 156.8895 | 185.856 | 234.2379 | 215.1297 | 201.7081 | 0.9128 | 1.828192 | 1.04 | 50.52 | 6.04 | 3.07 | 0.42 | 0.045 | 1.88 | 0.103 | 8.03 | 0.029 | 8.609999656677246
18.06958 | 772.6743 | 88.85198 | 0.4838833 | 208.0013 | 1.192267 | 5.911267 | 7.651625 | 2.7 | -4.901008 | -4.728725 | -5.099858 | -4.660817 | -4.66415 | -4.811175 | 1319.686 | 62.51838 | 90.57406 | 100.745 | 116.8723 | 141.3846 | 155.6801 | 181.7561 | 221.7336 | 207.6748 | 187.8798 | 0.8980583 | 1.696567 | 0.99 | 50.94 | 9.28 | 2.79 | 0.41 | 0.034 | 1.84 | 0.078 | 8.09 | 0.034 | 7.690000057220459
17.92115 | 803.999 | 111.3372 | 0 | 206.1666 | 1.403992 | 5.749825 | 6.580325 | 2.89 | -5.207133 | -5.014642 | -5.406742 | -4.932608 | -4.957742 | -5.1035 | 1346.197 | 63.14793 | 92.15563 | 105.8043 | 116.4205 | 145.2614 | 147.8236 | 174.4764 | 208.6463 | 194.7446 | 179.5031 | 0.814525 | 1.654258 | 1.03 | 50.92 | 7.27 | 2.85 | 0.41 | 0.03 | 1.95 | 0.068 | 7.76 | 0.032 | 14.5600004196167
17.89615 | 797.0162 | 117.8249 | 1 | 207.8434 | 1.507467 | 6.118017 | 5.624242 | 3.01 | -4.7699 | -4.587075 | -4.965842 | -4.5138 | -4.526342 | -4.661767 | 1236.235 | 60.55432 | 92.6017 | 106.7096 | 121.618 | 153.4731 | 164.293 | 199.8506 | 234.1416 | 223.5239 | 204.0938 | 0.868525 | 1.710425 | 1.07 | 50.35 | 8.06 | 2.91 | 0.39 | 0.035 | 1.89 | 0.075 | 7.84 | 0.031 | 11.760000228881836
18.1211 | 824.4294 | 115.2584 | 1 | 205.4737 | 1.761808 | 6.488083 | 7.304708 | 3.26 | -4.887517 | -4.685842 | -5.092917 | -4.634267 | -4.635825 | -4.781033 | 1118.707 | 63.40347 | 102.8198 | 107.2308 | 109.3536 | 130.3012 | 133.123 | 168.9405 | 194.3865 | 199.9407 | 194.9811 | 0.8421083 | 1.647792 | 1.1 | 52.42 | 8.64 | 2.13 | 0.54 | 0.035 | 1.5 | 0.054 | 8.4 | 0.011 | 9.319999694824219
17.94758 | 801.1622 | 115.7442 | 1 | 208.1672 | 3.540108 | 6.268267 | 8.040417 | 3.26 | -5.176525 | -4.989658 | -5.371408 | -4.9367 | -4.925258 | -5.070308 | 1202.45 | 61.65921 | 97.32633 | 104.7666 | 111.1214 | 135.2092 | 139.6162 | 166.553 | 197.3277 | 189.9813 | 188.639 | 0.8086083 | 1.622617 | 1.06 | 51.95 | 8.27 | 2.06 | 0.53 | 0.033 | 1.28 | 0.048 | 9.68 | 0.011 | 8.600000381469727
18.47417 | 839.4987 | 159.8558 | 1 | 208.0791 | 3.417483 | 6.6715 | 5.057383 | 3.25 | -4.887025 | -4.649908 | -5.072783 | -4.593717 | -4.634517 | -4.779633 | 1168.705 | 62.29178 | 125.4144 | 136.091 | 143.4416 | 173.1282 | 172.2031 | 199.9887 | 217.9698 | 208.0779 | 189.0751 | 0.8995 | 1.750008 | 1.03 | 53.13 | 9.35 | 1.96 | 0.44 | 0.032 | 1.58 | 0.043 | 7.88 | 0.012 | 9.0600004196167
17.91682 | 818.3626 | 125.2758 | 0 | 208.7603 | 3.450867 | 5.962133 | 5.231925 | 3.25 | -4.789942 | -4.610375 | -4.9859 | -4.539408 | -4.543225 | -4.695492 | 1221.509 | 66.66492 | 110.4793 | 125.6167 | 137.2227 | 166.1718 | 175.2107 | 211.3584 | 250.6363 | 237.801 | 219.0022 | 0.88595 | 1.7341 | 0.98 | 51.76 | 7.41 | 2.11 | 0.46 | 0.031 | 1.78 | 0.07 | 7.91 | 0.012 | 11.930000305175781
17.8941 | 811.3463 | 118.4542 | 0 | 207.8469 | 0 | 5.78255 | 5.785158 | 3.25 | -4.572142 | -4.388658 | -4.770683 | -4.309725 | -4.328 | -4.472058 | 1198.686 | 57.41656 | 109.6435 | 127.8539 | 152.7117 | 183.9227 | 203.143 | 234.5377 | 274.6437 | 247.8998 | 221.655 | 0.8739583 | 1.743492 | 0.95 | 52.33 | 6.55 | 1.87 | 0.54 | 0.032 | 1.72 | 0.052 | 7.59 | 0.01 | 7.550000190734863
17.79787 | 831.9035 | 91.59724 | 1 | 206.9 | 3.424542 | 5.548133 | 5.78935 | 3.25 | -4.260583 | -4.05075 | -4.438675 | -4.000492 | -4.005933 | -4.159833 | 1121.435 | 73.4008 | 129.3022 | 147.0782 | 163.0348 | 195.3674 | 198.9487 | 233.0915 | 263.6378 | 248.2669 | 228.0887 | 0.8755667 | 1.760608 | 0.92 | 52.6 | 7.55 | 2.05 | 0.57 | 0.035 | 1.72 | 0.052 | 7.7 | 0.01 | 8.800000190734863
17.73378 | 831.9496 | 92.79557 | 1 | 208.1921 | 3.227817 | 6.701117 | 5.785708 | 3.15 | -4.466317 | -4.275925 | -4.652683 | -4.187067 | -4.21325 | -4.360992 | 1130.573 | 68.27376 | 127.5919 | 143.5269 | 160.8831 | 184.9915 | 193.3153 | 214.9871 | 247.2739 | 232.0516 | 210.7364 | 0.8901917 | 1.750492 | 0.94 | 52.69 | 7.55 | 2.16 | 0.62 | 0.034 | 1.65 | 0.052 | 7.86 | 0.01 | 7.96999979019165
17.71602 | 814.948 | 98.16167 | 0.09166667 | 207.7407 | 3.217642 | 6.0299 | 5.987417 | 3.15 | -4.816758 | -4.638967 | -5.005883 | -4.568692 | -4.565317 | -4.712925 | 1243.617 | 70.104 | 111.2781 | 120.0173 | 132.7251 | 165.0658 | 173.3681 | 207.6029 | 240.1263 | 235.1793 | 212.7499 | 0.8966917 | 1.750342 | 0.94 | 52.69 | 7.55 | 2.16 | 0.62 | 0.034 | 1.65 | 0.052 | 7.86 | 0.01 | 7.96999979019165
18.63437 | 708.4905 | 159.3454 | 0 | 90.3354 | 1.388917 | 2.186433 | 6.142758 | 3.15 | -3.291975 | -3.145533 | -3.497425 | -3.090358 | -3.082175 | -3.22125 | 745.4826 | 60.67901 | 111.7651 | 138.4422 | 153.4492 | 175.4278 | 174.4226 | 211.9028 | 212.2115 | 187.6148 | 187.8744 | 0.376975 | 0.72435 | 0.94 | 52.31 | 8.13 | 1.96 | 0.67 | 0.035 | 1.47 | 0.041 | 8.61 | 0.01 | 11.109999656677246
17.68198 | 815.8892 | 105.644 | 0 | 208.0274 | 3.224992 | 4.930742 | 5.8192 | 3.15 | -4.808075 | -4.617517 | -4.97705 | -4.566092 | -4.543042 | -4.707325 | 1195.41 | 70.21483 | 100.7946 | 115.9839 | 127.4997 | 161.0115 | 171.0127 | 208.0273 | 243.0929 | 238.3466 | 221.8393 | 0.76955 | 1.64675 | 0.9 | 52.82 | 7.63 | 1.94 | 0.61 | 0.032 | 1.79 | 0.063 | 7.32 | 0.011 | 12.350000381469727
17.74833 | 824.5547 | 108.5606 | 1 | 208.9041 | 3.22725 | 4.974425 | 6.772408 | 3.15 | -4.40415 | -4.224133 | -4.586192 | -4.1461 | -4.151267 | -4.30365 | 1146.858 | 65.83231 | 104.2337 | 122.681 | 142.7925 | 178.604 | 196.1667 | 246.3004 | 284.0273 | 274.4637 | 239.6263 | 0.8248583 | 1.694142 | 0.92 | 52.34 | 8.13 | 1.88 | 0.46 | 0.032 | 1.71 | 0.052 | 7.72 | 0.011 | 9.59000015258789
17.81402 | 825.5582 | 111.5348 | 0.9711 | 208.0633 | 1.6131 | 5.296567 | 5.664717 | 3.15 | -4.924625 | -4.729517 | -5.108783 | -4.656808 | -4.66345 | -4.829958 | 1229.201 | 60.45698 | 95.45919 | 116.183 | 129.4513 | 162.6922 | 170.2147 | 204.0304 | 236.6927 | 222.2277 | 199.5165 | 0.8004417 | 1.696342 | 0.93 | 52.72 | 7.2 | 1.88 | 0.5 | 0.031 | 1.53 | 0.049 | 8.36 | 0.011 | 7.869999885559082
17.85991 | 821.6351 | 70.57612 | 0.9310833 | 179.038 | 2.916583 | 5.173175 | 5.620933 | 3.13 | -4.960917 | -4.770467 | -5.134717 | -4.702175 | -4.701592 | -4.86645 | 1174.391 | 68.54183 | 108.1083 | 117.1523 | 125.4787 | 151.0544 | 157.7613 | 181.7678 | 212.3559 | 193.7115 | 178.4478 | 0.6107333 | 1.373808 | 0.89 | 53.38 | 7.34 | 1.94 | 0.51 | 0.037 | 1.82 | 0.032 | 7.15 | 0.012 | 3.8499999046325684
17.74607 | 811.9373 | 62.09466 | 0 | 205.6879 | 3.296433 | 6.822717 | 5.530575 | 3.13 | -4.716075 | -4.542608 | -4.909058 | -4.465008 | -4.472033 | -4.629392 | 1274.161 | 63.84073 | 102.4619 | 114.5099 | 126.4995 | 152.3851 | 163.7986 | 185.1221 | 222.7951 | 202.5522 | 196.5553 | 0.8460833 | 1.645775 | 0.87 | 53.8 | 7.63 | 2.03 | 0.59 | 0.037 | 1.67 | 0.02 | 7.31 | 0.009 | 14.079999923706055
17.72884 | 804.2312 | 73.32393 | 0 | 205.8557 | 3.304108 | 6.105042 | 5.553158 | 3.13 | -4.697475 | -4.530533 | -4.884317 | -4.465692 | -4.448742 | -4.610017 | 1222.915 | 68.51098 | 97.69325 | 114.9597 | 131.1598 | 159.445 | 173.557 | 200.2805 | 238.691 | 219.6231 | 211.3384 | 0.7168333 | 1.722342 | 1.03 | 52.3 | 7.13 | 2.24 | 0.59 | 0.036 | 1.52 | 0.058 | 8.28 | 0.01 | 9.789999961853027
17.67441 | 818.3479 | 122.466 | 0 | 204.2586 | 3.3037 | 6.111983 | 5.891992 | 3.13 | -4.471933 | -4.291783 | -4.659517 | -4.2208 | -4.212992 | -4.38315 | 1141.78 | 62.38496 | 105.5757 | 125.7893 | 136.8874 | 162.1859 | 170.1558 | 198.4036 | 228.8071 | 222.8542 | 211.7878 | 0.7630667 | 1.7015 | 0.9 | 52.43 | 8.49 | 2.08 | 0.65 | 0.035 | 1.72 | 0.027 | 7.58 | 0.012 | 6.579999923706055
17.9487 | 811.4456 | 119.3508 | 1 | 206.0977 | 3.298967 | 6.220533 | 5.942683 | 3.13 | -4.7035 | -4.521325 | -4.896242 | -4.454008 | -4.444667 | -4.607642 | 1219.361 | 56.91512 | 92.02288 | 113.829 | 121.9469 | 147.3619 | 152.3774 | 180.5551 | 212.1581 | 202.7483 | 196.366 | 0.8362583 | 1.671583 | 0.87 | 53.04 | 8.92 | 2 | 0.73 | 0.032 | 1.51 | 0.033 | 8.2 | 0.009 | 6.730000019073486
18.08075 | 834.2614 | 134.9404 | 1 | 208.4191 | 0 | 6.219533 | 6.839067 | 3.13 | -4.237583 | -4.034333 | -4.426533 | -3.952192 | -3.990075 | -4.128167 | 1135.208 | 68.20229 | 117.684 | 148.3511 | 166.5322 | 200.4241 | 206.2706 | 241.5282 | 270.6377 | 254.5835 | 225.2956 | 0.7768333 | 1.695017 | 0.91 | 53.38 | 0 | 2.17 | 0.63 | 0.031 | 1.64 | 0.03 | 7.7 | 0.007 | 8.399999618530273
18.08752 | 799.7944 | 104.1093 | 1 | 207.5988 | 3.326067 | 6.1499 | 7.642633 | 3.13 | -4.907367 | -4.724833 | -5.11145 | -4.668225 | -4.676525 | -4.82735 | 1279.418 | 66.69757 | 104.651 | 117.2891 | 124.9785 | 149.8308 | 155.784 | 182.0248 | 214.0881 | 201.216 | 193.784 | 0.737425 | 1.539 | 0.88 | 53.74 | 7.48 | 2.09 | 0.64 | 0.032 | 1.57 | 0.029 | 7.76 | 0.007 | 9.850000381469727
18.08816 | 815.837 | 103.7901 | 1 | 208.0569 | 3.333783 | 6.40995 | 6.611 | 3.13 | -4.569675 | -4.377742 | -4.748725 | -4.319983 | -4.3243 | -4.478183 | 1142.588 | 66.36035 | 112.2476 | 121.983 | 133.2577 | 161.419 | 170.4695 | 204.7743 | 238.2009 | 231.0066 | 215.2086 | 0.8111167 | 1.715967 | 0.88 | 53.83 | 7.13 | 2.13 | 0.57 | 0.032 | 1.47 | 0.034 | 7.97 | 0.008 | 9.6899995803833
18.16483 | 797.0195 | 95.57867 | 0 | 208.0594 | 3.338492 | 5.899883 | 7.23825 | 3.13 | -4.283392 | -4.117608 | -4.486967 | -4.049167 | -4.054758 | -4.19575 | 1270.468 | 60.19259 | 123.962 | 128.3489 | 136.9412 | 165.591 | 164.2234 | 200.776 | 208.4589 | 200.1728 | 183.8807 | 0.8027 | 1.6534 | 0.87 | 53.25 | 6.98 | 2.26 | 0.52 | 0.033 | 1.6 | 0.036 | 7.8 | 0.007 | 7.659999847412109
18.28658 | 783.1733 | 90.04557 | 0 | 186.0316 | 2.948883 | 5.428508 | 6.605033 | 3.13 | -4.127508 | -3.955675 | -4.331792 | -3.897075 | -3.894583 | -4.027758 | 1158.812 | 59.28832 | 106.8128 | 125.5539 | 131.3221 | 159.1822 | 155.8889 | 190.4221 | 211.2662 | 202.9208 | 192.6648 | 0.6974333 | 1.420008 | 0.88 | 53.22 | 7.84 | 2.09 | 0.56 | 0.033 | 1.5 | 0.032 | 8.28 | 0.007 | 12.300000190734863
17.90324 | 809.1696 | 107.4804 | 0 | 205.7792 | 1.952733 | 7.356233 | 6.274375 | 3.13 | -4.842467 | -4.658958 | -5.02455 | -4.584167 | -4.591983 | -4.748967 | 1204.817 | 56.68311 | 74.4232 | 92.68028 | 105.417 | 136.2115 | 146.9811 | 185.9288 | 220.4616 | 214.8005 | 199.3738 | 0.776275 | 1.647825 | 0.94 | 52.08 | 5.9 | 2.42 | 0.61 | 0.03 | 1.4 | 0.096 | 8.55 | 0.007 | 12.050000190734863
17.95087 | 806.6967 | 111.7471 | 0 | 206.0274 | 4.127742 | 7.162975 | 6.0713 | 3.23 | -4.534683 | -4.359325 | -4.732317 | -4.299433 | -4.284358 | -4.438875 | 1120.844 | 63.39052 | 100.0191 | 117.9021 | 129.0706 | 157.352 | 163.0694 | 204.5125 | 231.6375 | 227.1757 | 209.6463 | 0.8768833 | 1.708575 | 0.9 | 51.95 | 7.41 | 2.71 | 0.54 | 0.033 | 1.6 | 0.056 | 8.47 | 0.008 | 8.420000076293945
17.57072 | 833.9724 | 70.02695 | 0 | 226.8446 | 4.52995 | 6.677058 | 5.460983 | 3.23 | -4.923542 | -4.74255 | -5.125658 | -4.649883 | -4.6753 | -4.825633 | 1250.717 | 57.12968 | 76.89731 | 89.27376 | 103.3078 | 135.1652 | 149.87 | 188.1998 | 228.9913 | 214.7543 | 205.2672 | 0.934825 | 1.934633 | 0.88 | 51.85 | 7.2 | 2.61 | 0.33 | 0.033 | 1.76 | 0.043 | 7.86 | 0.009 | 9.130000114440918
17.52381 | 835.9066 | 75.29993 | 1 | 225.9394 | 4.516367 | 7.1038 | 7.184183 | 3.23 | -4.792858 | -4.605342 | -4.986208 | -4.517433 | -4.541175 | -4.69205 | 1229.85 | 60.24281 | 85.12771 | 114.2916 | 129.8095 | 166.5411 | 178.8045 | 216.3394 | 255.5128 | 229.7629 | 214.6453 | 0.9373417 | 1.911567 | 0.98 | 50.4 | 7.13 | 2.54 | 0.31 | 0.029 | 1.97 | 0.06 | 7.93 | 0.009 | 10.039999961853027
18.14476 | 842.0398 | 187.7187 | 0.4961 | 225.4469 | 3.584183 | 6.5668 | 7.326117 | 2.95505 | -4.704075 | -4.485133 | -4.910942 | -4.419308 | -4.452583 | -4.600783 | 1208.129 | 56.60471 | 105.8405 | 124.7735 | 131.5784 | 162.8792 | 162.5678 | 202.0345 | 210.4863 | 204.8192 | 188.451 | 0.885725 | 1.783525 | 0.88 | 50.15 | 6.98 | 2.18 | 0.31 | 0.028 | 1.75 | 0.058 | 9.04 | 0.009 | 11
18.06466 | 854.3562 | 114.8484 | 1 | 227.9925 | 3.296825 | 6.385342 | 7.3803 | 2.83 | -4.907758 | -4.683617 | -5.117275 | -4.600317 | -4.645767 | -4.80175 | 1212.843 | 59.12501 | 99.03043 | 127.2611 | 140.5319 | 169.1799 | 173.659 | 206.3783 | 227.6225 | 220.4805 | 199.1473 | 0.9705833 | 1.8994 | 0.93 | 49.99 | 7.63 | 3.07 | 0.67 | 0.03 | 1.82 | 0.047 | 8.45 | 0.011 | 8.15999984741211
17.64852 | 849.0593 | 105.3056 | 1 | 228.0651 | 3.304725 | 7.012358 | 7.287367 | 2.83 | -5.019258 | -4.814792 | -5.206858 | -4.721442 | -4.7461 | -4.916067 | 1281.162 | 65.53056 | 83.49658 | 108.2704 | 129.6584 | 161.1064 | 181.2376 | 212.8587 | 267.3924 | 247.021 | 228.1173 | 0.952125 | 1.900167 | 0.93 | 51.1 | 9.21 | 2.43 | 0.56 | 0.033 | 1.9 | 0.04 | 7.9 | 0.011 | 7.75
17.58573 | 817.4003 | 92.77476 | 1 | 208.0242 | 2.914617 | 6.799167 | 7.146383 | 2.78 | -4.639308 | -4.432733 | -4.823775 | -4.348733 | -4.345367 | -4.505075 | 1287.15 | 63.31561 | 87.55769 | 108.4164 | 126.348 | 154.7895 | 167.2993 | 198.3331 | 242.1096 | 224.5966 | 215.0827 | 0.88825 | 1.755125 | 0.9 | 51.96 | 8.49 | 2.46 | 0.5 | 0.03 | 1.74 | 0.038 | 7.85 | 0.01 | 7.099999904632568
18.11882 | 827.8132 | 103.2096 | 1 | 207.8434 | 2.630725 | 6.963258 | 7.201008 | 2.78 | -4.123492 | -3.900625 | -4.296133 | -3.779242 | -3.836483 | -3.991892 | 1154.507 | 64.60493 | 96.00438 | 135.5058 | 165.9367 | 204.7941 | 223.1963 | 256.6394 | 291.3497 | 261.1798 | 232.2204 | 0.8961 | 1.7527 | 0.85 | 51.06 | 6.69 | 2.67 | 0.5 | 0.031 | 2.03 | 0.054 | 7.72 | 0.013 | 9.289999961853027
17.78859 | 813.0524 | 84.74012 | 0.745 | 209.161 | 2.182425 | 6.853917 | 7.268692 | 2.78 | -4.498617 | -4.285858 | -4.676342 | -4.186175 | -4.218158 | -4.371742 | 1198.799 | 62.14308 | 83.19939 | 117.573 | 143.8965 | 177.2813 | 192.3396 | 222.5738 | 261.7645 | 239.4629 | 218.9379 | 0.9158667 | 1.752075 | 0.87 | 52.17 | 6.26 | 2.54 | 0.56 | 0.027 | 2.03 | 0.073 | 7 | 0.016 | 8.779999732971191
20.62664 | 899.7406 | 714.4109 | 0 | 0 | 0 | -0.01630833 | 5.567517 | 2.91 | -2.693675 | -2.386292 | -2.818108 | -2.25055 | -2.311833 | -2.497092 | 469.0356 | 104.6217 | 53.8955 | 34.54651 | 34.68329 | 34.29698 | 32.46822 | 32.80838 | 34.89495 | 33.75653 | 45.44423 | 0.02476667 | 0 | 0.83 | 52.54 | 5.76 | 2.19 | 0.56 | 0.027 | 1.9 | 0.071 | 7.22 | 0.016 | 8.920000076293945
17.88187 | 831.9926 | 77.92959 | 1 | 206.8108 | 3.494942 | 6.236683 | 7.203575 | 3.11 | -4.731917 | -4.504942 | -4.90745 | -4.439575 | -4.421675 | -4.588233 | 1237.036 | 62.86758 | 102.4801 | 120.3155 | 129.0397 | 156.028 | 157.6069 | 196.4617 | 216.8683 | 214.0772 | 195.8549 | 0.8350667 | 1.70125 | 0.86 | 52.84 | 7.84 | 2.36 | 0.47 | 0.032 | 1.79 | 0.03 | 7.48 | 0.016 | 10.180000305175781
17.89081 | 854.3877 | 92.48733 | 1 | 205.4234 | 3.540867 | 6.074867 | 7.133067 | 3.11 | -5.090867 | -4.847608 | -5.269117 | -4.775742 | -4.763375 | -4.939642 | 1231.927 | 60.71969 | 92.61835 | 113.9857 | 123.7161 | 153.0088 | 161.518 | 205.1835 | 244.8363 | 241.0372 | 222.5759 | 0.8429833 | 1.680108 | 0.87 | 52.72 | 7.55 | 2.97 | 0.53 | 0.032 | 1.7 | 0.032 | 7.82 | 0.009 | 9.600000381469727
17.97074 | 838.7888 | 99.43345 | 1 | 206.2156 | 3.507192 | 6.333775 | 7.087 | 3.11 | -4.83365 | -4.595367 | -5.013892 | -4.517733 | -4.49945 | -4.689892 | 1277.679 | 57.89311 | 91.75658 | 120.4313 | 131.5123 | 162.5965 | 167.1344 | 201.8427 | 233.7778 | 215.6302 | 197.8876 | 0.7855083 | 1.605467 | 0.94 | 51.9 | 7.91 | 2.87 | 0.62 | 0.033 | 1.75 | 0.04 | 7.89 | 0.009 | 8.100000381469727
18.01293 | 798.9192 | 126.5734 | 0 | 205.9883 | 1.738017 | 5.623167 | 7.6093 | 3.11 | -4.203042 | -4.002525 | -4.388775 | -3.930325 | -3.884333 | -4.0756 | 1287.947 | 62.73267 | 92.29472 | 125.435 | 142.4142 | 173.0128 | 180.0908 | 216.5767 | 245.0508 | 232.4217 | 217.0188 | 0.7780583 | 1.66065 | 0.96 | 51.6 | 8.64 | 2.87 | 0.7 | 0.032 | 1.59 | 0.031 | 8.53 | 0.009 | 10.15999984741211
18.14495 | 855.8645 | 85.74841 | 1 | 207.9406 | 3.501533 | 5.471842 | 8.084908 | 3.11 | -4.693525 | -4.454992 | -4.874758 | -4.339867 | -4.4157 | -4.547358 | 1291.271 | 60.36598 | 99.10054 | 126.5844 | 146.7323 | 177.9317 | 183.7375 | 210.8319 | 234.5917 | 209.3129 | 189.5172 | 0.8626917 | 1.774342 | 0.92 | 51.88 | 7.84 | 2.81 | 0.67 | 0.031 | 1.53 | 0.03 | 8.54 | 0.01 | 9.130000114440918
18.26079 | 883.1988 | 112.6872 | 1 | 207.9893 | 3.005167 | 5.801933 | 7.142633 | 3.12 | -4.05045 | -3.794517 | -4.212933 | -3.660417 | -3.76805 | -3.893958 | 1078.362 | 67.75011 | 111.0811 | 145.6083 | 167.6775 | 204.9656 | 208.4168 | 242.3633 | 261.0654 | 242.6244 | 211.0325 | 0.8726667 | 1.814583 | 0.94 | 52.05 | 7.7 | 2.34 | 0.68 | 0.032 | 1.55 | 0.034 | 8.55 | 0.011 | 6.420000076293945
18.0234 | 849.4716 | 126.704 | 0.455 | 207.9657 | 3.4243 | 5.89575 | 7.277317 | 3.32 | -4.590917 | -4.3518 | -4.758408 | -4.27285 | -4.3084 | -4.440908 | 1164.397 | 69.75663 | 102.9929 | 131.3704 | 142.7663 | 174.3201 | 178.1507 | 217.5935 | 249.09 | 236.0069 | 210.9232 | 0.836775 | 1.750008 | 0.88 | 52.67 | 6.69 | 2.6 | 0.63 | 0.03 | 1.66 | 0.047 | 7.86 | 0.011 | 8.410000085830688
17.97673 | 845.7386 | 117.8109 | 1 | 207.9925 | 3.440183 | 5.84825 | 7.461467 | 3.32 | -4.643883 | -4.406717 | -4.813117 | -4.316417 | -4.365125 | -4.500375 | 1209.012 | 61.07748 | 113.4544 | 139.5355 | 153.3087 | 183.326 | 183.2077 | 217.2535 | 235.6559 | 223.2114 | 196.8127 | 0.8354333 | 1.7502 | 0.88 | 52.67 | 6.69 | 2.6 | 0.63 | 0.03 | 1.66 | 0.047 | 7.86 | 0.011 | 8.410000085830688
18.31718 | 818.9865 | 92.2996 | 1 | 188.954 | 3.132175 | 5.664317 | 7.840075 | 3.32 | -5.08275 | -4.878658 | -5.266042 | -4.80215 | -4.816442 | -4.954083 | 1184.13 | 65.30769 | 76.17423 | 87.00878 | 96.33218 | 130.3009 | 147.2468 | 209.7821 | 245.4621 | 255.8258 | 231.2057 | 0.8645833 | 1.6439 | 0.9 | 53.05 | 6.98 | 2.57 | 0.55 | 0.03 | 1.63 | 0.043 | 7.8 | 0.01 | 8.130000114440918
18.06397 | 817.6228 | 99.46683 | 1 | 208.5102 | 3.433467 | 3.7034 | 8.352017 | 3.32 | -5.145283 | -4.910083 | -5.305508 | -4.860417 | -4.860825 | -5.00085 | 1306.623 | 58.67934 | 85.99629 | 105.9847 | 114.112 | 139.9343 | 137.4318 | 166.5424 | 177.3598 | 175.9705 | 159.9265 | 0.8100083 | 1.66225 | 0.92 | 52.59 | 7.91 | 2.56 | 0.58 | 0.031 | 1.46 | 0.028 | 8.56 | 0.01 | 10.140000343322754
21.019 | 1.116533 | 0 | 1 | 0 | 0 | -0.01729167 | 3.889 | 3.32 | 0 | 0 | 0 | 0 | 0 | 0 | 281.4818 | 34.20157 | 34.50086 | 35.52419 | 40.38067 | 41.88054 | 42.62407 | 45.86084 | 46.96903 | 44.40389 | 44.3442 | 0.02879167 | 0.8324167 | 0.94 | 52.69 | 9.72 | 2.32 | 0.61 | 0.031 | 1.48 | 0.031 | 8.48 | 0.01 | 10
17.62453 | 819.5592 | 98.23006 | 1 | 230.5885 | 2.2465 | 5.729533 | 7.954667 | 3.32 | -5.074667 | -4.874933 | -5.222342 | -4.777917 | -4.722758 | -4.93435 | 1227.933 | 69.7024 | 142.9492 | 175.1225 | 228.2385 | 256.566 | 248.7219 | 248.3882 | 280.8045 | 267.9098 | 248.9443 | 0.8274167 | 1.911667 | 1.09 | 54.54 | 8.92 | 1.89 | 0.4 | 0.033 | 1.23 | 0.015 | 8.26 | 0.01 | 8.979999542236328
17.55948 | 814.151 | 83.30141 | 1 | 227.803 | 3.434458 | 5.753342 | 8.000333 | 3.14 | -5.166008 | -4.949425 | -5.31535 | -4.875642 | -4.805583 | -5.017908 | 1076.771 | 69.22501 | 127.2554 | 148.1079 | 188.6171 | 219.3073 | 217.2846 | 230.7571 | 259.0363 | 267.2249 | 244.2637 | 0.8663917 | 2.01815 | 1.09 | 53.4 | 7.55 | 1.65 | 0.32 | 0.034 | 1.46 | 0.027 | 8.16 | 0.015 | 13.970000267028809
18.00067 | 815.887 | 106.3449 | 1 | 200.3022 | 2.996825 | 5.593192 | 7.317458 | 3.14 | -5.249117 | -5.027642 | -5.406808 | -4.941333 | -4.904883 | -5.103475 | 1274.153 | 59.66896 | 129.702 | 167.9846 | 209.8614 | 197.6461 | 213.1478 | 199.524 | 228.2821 | 210.4382 | 198.1747 | 0.7981417 | 1.841675 | 0.95 | 50.75 | 6.91 | 2.74 | 0.7 | 0.032 | 1.79 | 0.052 | 8.31 | 0.009 | 7.53000020980835
17.88568 | 794.5933 | 77.15926 | 1 | 228.0559 | 3.957167 | 6.846033 | 7.60055 | 3.24 | -5.365717 | -5.171958 | -5.52195 | -5.091808 | -5.02375 | -5.225783 | 1198.235 | 65.96919 | 93.42643 | 129.8662 | 181.6543 | 177.4581 | 206.8718 | 197.3069 | 244.133 | 224.5262 | 219.0748 | 0.862 | 1.962625 | 1.01 | 51.1 | 6.91 | 2.66 | 0.72 | 0.032 | 1.58 | 0.051 | 8.81 | 0.009 | 14.4399995803833
18.42978 | 825.4918 | 121.1304 | 0.7783333 | 189.7273 | 3.409075 | 5.3893 | 6.36825 | 3.33 | -4.824542 | -4.60035 | -4.978067 | -4.504267 | -4.484317 | -4.688175 | 1257.13 | 72.10227 | 161.3883 | 200.1033 | 247.1511 | 228.8078 | 242.135 | 228.4592 | 246.8407 | 226.0494 | 194.5986 | 0.6138333 | 1.597717 | 0.98 | 50.21 | 6.26 | 4.2 | 0.86 | 0.032 | 1.68 | 0.072 | 8.77 | 0.01 | 10.680000305175781
17.60512 | 698.7434 | 105.9271 | 1 | 166.8117 | 2.188092 | 5.109392 | 6.614658 | 3.51 | -4.472508 | -4.341517 | -4.655392 | -4.325167 | -4.156692 | -4.364233 | 1218.978 | 60.86868 | 119.2063 | 143.6811 | 178.2673 | 175.5724 | 193.2391 | 193.7295 | 223.2461 | 220.1184 | 213.2919 | 0.6979333 | 1.658525 | 0.99 | 50.85 | 7.2 | 3.9 | 0.85 | 0.032 | 1.81 | 0.049 | 8.09 | 0.009 | 8.539999961853027
18.07436 | 710.3154 | 66.10657 | 0 | 168.1218 | 3.0882 | 5.898108 | 5.439717 | 3.34 | -3.493608 | -3.364817 | -3.682242 | -3.301775 | -3.198558 | -3.401992 | 1187.493 | 53.44258 | 143.1719 | 175.1453 | 212.3586 | 200.7114 | 211.3183 | 204.9548 | 218.8637 | 208.1638 | 190.089 | 0.6311333 | 1.495633 | 0.99 | 51.53 | 7.84 | 2.88 | 0.57 | 0.032 | 1.67 | 0.043 | 8.32 | 0.011 | 8.699999809265137
18.223 | 708.5786 | 84.00105 | 0 | 168.5255 | 3.075108 | 4.7498 | 5.764342 | 3.34 | -3.421525 | -3.291317 | -3.59805 | -3.242367 | -3.105708 | -3.32225 | 1197.037 | 68.51496 | 144.6135 | 172.3648 | 216.3876 | 207.9006 | 223.8353 | 216.683 | 239.9565 | 227.7989 | 208.3327 | 0.681 | 1.49515 | 0.96 | 51.72 | 6.69 | 2.26 | 0.49 | 0.035 | 1.6 | 0.051 | 8.49 | 0.009 | 10.130000114440918
18.223 | 714.1533 | 116.1264 | 0.003883333 | 186.1571 | 3.433125 | 4.187608 | 6.754375 | 3.34 | -3.415808 | -3.291717 | -3.606808 | -3.215075 | -3.0851 | -3.309775 | 1264.324 | 61.73047 | 148.4936 | 176.0946 | 239.2952 | 230.2162 | 255.1623 | 246.3786 | 265.2498 | 250.6498 | 218.5377 | 0.6896334 | 1.655867 | 0.91 | 51.51 | 6.91 | 2.23 | 0.47 | 0.032 | 1.61 | 0.053 | 8.97 | 0.008 | 10.670000076293945
18.223 | 709.0863 | 132.5759 | 1 | 186.1713 | 3.422167 | 5.117375 | 6.34835 | 3.34 | -3.457942 | -3.32795 | -3.636108 | -3.267017 | -3.100733 | -3.363358 | 1273.073 | 65.4043 | 136.1582 | 182.34 | 244.3099 | 236.2029 | 259.9208 | 247.6261 | 276.6173 | 254.8978 | 226.3923 | 0.70475 | 1.658217 | 1.01 | 50.51 | 6.91 | 3.02 | 0.85 | 0.047 | 1.57 | 0.049 | 9.38 | 0.007 | 11.65999984741211
18.223 | 705.8613 | 142.8766 | 1 | 186.8609 | 3.40685 | 4.974983 | 6.869025 | 3.34 | -3.503992 | -3.372858 | -3.678792 | -3.319317 | -3.138158 | -3.400317 | 1259.627 | 72.17234 | 152.3157 | 183.8479 | 236.1756 | 228.982 | 249.8761 | 251.0726 | 274.6327 | 269.4517 | 234.7979 | 0.6872333 | 1.61195 | 0.96 | 50.67 | 7.2 | 3.26 | 0.85 | 0.036 | 1.53 | 0.06 | 9.25 | 0.007 | 8
18.223 | 687.6039 | 148.8829 | 0.9944333 | 184.5551 | 1.797892 | 6.76425 | 5.489267 | 3.45 | -3.484067 | -3.359425 | -3.677833 | -3.314442 | -2.883975 | -3.388933 | 1202.971 | 58.96731 | 107.5323 | 153.0787 | 196.4717 | 188.2502 | 209.295 | 201.3965 | 240.3771 | 222.9233 | 214.9849 | 0.7512083 | 1.651133 | 0.87 | 50.72 | 6.62 | 2.26 | 0.71 | 0.034 | 1.72 | 0.066 | 8.58 | 0.007 | 6.039999961853027
18.223 | 662.5892 | 113.2996 | 0.1083333 | 186.014 | 1.809492 | 6.773792 | 5.730458 | 3.45 | -3.819042 | -3.712067 | -4.011417 | -3.671825 | -3.512008 | -3.733175 | 1283.155 | 61.59523 | 105.6547 | 131.3383 | 169.1914 | 160.6088 | 180.3002 | 168.1002 | 203.6097 | 180.1186 | 176.878 | 0.6717167 | 1.627108 | 0.88 | 50.11 | 6.05 | 2.36 | 0.74 | 0.037 | 2.03 | 0.072 | 8.1 | 0.008 | 3.609999895095825
18.223 | 695.2355 | 135.5649 | 0 | 185.7813 | 1.790417 | 5.469133 | 5.470142 | 3.45 | -3.414692 | -3.290675 | -3.619642 | -3.22105 | -3.026975 | -3.314942 | 1229.96 | 56.12439 | 121.0663 | 164.339 | 212.9429 | 201.0396 | 217.7759 | 210.5264 | 228.1141 | 230.4657 | 203.3461 | 0.735 | 1.636308 | 0.87 | 50.67 | 5.83 | 2.35 | 0.75 | 0.032 | 2.15 | 0.076 | 7.34 | 0.008 | 7.409999847412109
18.223 | 684.4948 | 152.6285 | 1 | 185.8903 | 1.792333 | 5.848058 | 5.954 | 3.45 | -3.2046 | -3.079658 | -3.405267 | -3.019867 | -2.5403 | -3.093767 | 1170.767 | 59.83932 | 111.0518 | 150.4125 | 200.4276 | 193.42 | 217.3022 | 199.1725 | 231.4997 | 210.096 | 191.5348 | 0.7620667 | 1.676783 | 0.91 | 49.36 | 7.55 | 2.35 | 0.69 | 0.032 | 2.08 | 0.069 | 8.01 | 0.008 | 6.03000020980835
18.223 | 662.9641 | 155.0628 | 1 | 185.9964 | 3.596092 | 5.887483 | 6.866183 | 3.45 | -3.2835 | -3.161833 | -3.469983 | -3.117775 | -3.022892 | -3.195458 | 1258.676 | 63.49228 | 130.9332 | 171.4205 | 221.9498 | 214.856 | 234.86 | 223.0802 | 250.6653 | 234.4365 | 210.7874 | 0.7168583 | 1.579358 | 1.03 | 48.92 | 6.41 | 3.43 | 0.85 | 0.042 | 1.71 | 0.058 | 9.22 | 0.008 | 9.770000457763672
18.223 | 681.728 | 96.584 | 1 | 166.0323 | 3.423875 | 5.337733 | 6.406767 | 3.57 | -3.120317 | -2.989358 | -3.320975 | -2.935133 | -2.83345 | -3.027817 | 1259.71 | 58.08375 | 139.8433 | 184.379 | 231.3093 | 215.5348 | 227.516 | 210.3106 | 235.0789 | 222.9255 | 205.2187 | 0.653 | 1.404217 | 0.99 | 50.92 | 6.47 | 3.69 | 0.67 | 0.034 | 1.77 | 0.054 | 8.16 | 0.007 | 4.900000095367432
18.223 | 415.054 | 165.1521 | 0 | 55.55994 | 0.9646917 | 1.15855 | 4.4515 | 3.285867 | -0.8643917 | -0.83745 | -1.067675 | -0.8658 | -0.6714083 | -0.8027917 | 571.0193 | 112.9081 | 80.2623 | 92.96069 | 101.7496 | 92.95393 | 104.8415 | 94.58761 | 113.4188 | 139.3808 | 120.798 | 0 | 0.00055 | 0.99 | 51.03 | 7.27 | 3.45 | 0.76 | 0.036 | 1.65 | 0.045 | 8.44 | 0.007 | 6.210000038146973
18.223 | 803.6749 | 115.3475 | 0.3583333 | 207.926 | 3.32425 | 6.475692 | 6.631892 | 3.11 | -4.4055 | -4.168508 | -4.570642 | -4.1126 | -4.055517 | -4.256942 | 1051.719 | 65.56251 | 145.8064 | 161.7145 | 183.9743 | 175.0256 | 186.8963 | 180.1919 | 189.4119 | 191.489 | 179.3047 | 0.7516917 | 1.766475 | 0.9 | 50.63 | 12.09 | 3.18 | 0.49 | 0.049 | 1.88 | 0.034 | 8.24 | 0.01 | 11.640000343322754
18.223 | 774.7201 | 178.0243 | 1 | 225.9607 | 3.548733 | 7.761583 | 6.16735 | 3.11 | -5.149692 | -4.960317 | -5.3122 | -4.903225 | -4.788458 | -4.996192 | 1079.345 | 64.38517 | 99.35861 | 126.0787 | 171.9669 | 172.1947 | 205.1476 | 203.4615 | 261.1527 | 242.7364 | 231.2201 | 0.8642 | 1.937775 | 0.92 | 51.29 | 9.43 | 3.23 | 0.5 | 0.036 | 1.6 | 0.038 | 8.81 | 0.011 | 9.3100004196167
18.223 | 736.7238 | 121.7943 | 1 | 137.3973 | 2.262375 | 4.807325 | 6.585708 | 3.11 | -4.15395 | -3.999375 | -4.33955 | -3.889458 | -3.844083 | -4.038258 | 1089.198 | 59.72454 | 112.1109 | 152.7268 | 207.1041 | 196.8799 | 244.2946 | 235.9781 | 265.7706 | 250.6562 | 207.6135 | 0.5563833 | 1.251158 | 1 | 50.49 | 8.49 | 3.46 | 0.5 | 0.034 | 1.88 | 0.048 | 8.2 | 0.011 | 8.029999732971191
18.223 | 807.2044 | 165.8387 | 0.29055 | 187.9716 | 3.223042 | 4.8475 | 6.020617 | 3.23 | -4.826233 | -4.616142 | -4.988825 | -4.476942 | -4.477183 | -4.691325 | 1156.104 | 48.33732 | 130.7965 | 178.3169 | 220.2266 | 213.5566 | 221.4265 | 204.7913 | 206.3326 | 187.9885 | 155.81 | 0.742 | 1.656083 | 0.9 | 50.9 | 6.04 | 3.09 | 0.43 | 0.032 | 1.98 | 0.068 | 7.71 | 0.012 | 11.630000114440918
18.223 | 787.4104 | 166.8614 | 1 | 206.1407 | 3.543208 | 6.038717 | 5.921017 | 3.23 | -4.974325 | -4.7848 | -5.133608 | -4.714258 | -4.633975 | -4.84295 | 1242.788 | 71.30332 | 113.8073 | 138.5384 | 164.4706 | 167.0975 | 188.4021 | 186.5016 | 223.624 | 219.9826 | 211.2716 | 0.73 | 1.80065 | 0.88 | 52.1 | 7.7 | 2.74 | 0.51 | 0.034 | 1.67 | 0.058 | 8.21 | 0.01 | 10.34000015258789
18.223 | 802.0412 | 113.449 | 1 | 206.1134 | 0 | 5.725225 | 6.9439 | 3.23 | -4.805225 | -4.610275 | -4.962075 | -4.531108 | -4.466375 | -4.670583 | 1238.125 | 70.91097 | 139.214 | 179.688 | 222.0654 | 212.107 | 235.9038 | 218.2074 | 251.3065 | 227.7316 | 204.6476 | 0.7255417 | 1.739842 | 0.88 | 51.22 | 7.41 | 3.32 | 0.52 | 0.031 | 1.75 | 0.052 | 8.36 | 0.01 | 9.720000267028809
18.223 | 792.2646 | 160.9441 | 1 | 136.4976 | 2.263683 | 3.476783 | 6.45205 | 3.23 | -4.978867 | -4.7885 | -5.137275 | -4.72355 | -4.637642 | -4.847758 | 1165.243 | 69.15777 | 133.9768 | 166.9222 | 196.3136 | 189.6048 | 209.3649 | 204.0297 | 230.7293 | 225.1996 | 214.2052 | 0.7270167 | 1.739717 | 0.92 | 50.74 | 6.84 | 2.82 | 0.49 | 0.036 | 1.77 | 0.062 | 8.4 | 0.009 | 9.489999771118164
18.223 | 789.8293 | 169.1188 | 1 | 205.6324 | 3.299742 | 6.199767 | 5.9833 | 3.11 | -5.05695 | -4.856267 | -5.219633 | -4.796058 | -4.713483 | -4.929883 | 1225.244 | 62.47359 | 142.6544 | 176.5794 | 204.3464 | 192.481 | 210.4433 | 201.2214 | 228.9546 | 218.3974 | 199.1059 | 0.8025083 | 1.7591 | 0.88 | 51.94 | 8.67 | 2.89 | 0.38 | 0.032 | 1.83 | 0.045 | 8 | 0.007 | 9.010000228881836
18.223 | 805.0744 | 144.4279 | 1 | 206.2678 | 3.3023 | 6.456325 | 6.5662 | 3.11 | -4.708258 | -4.519192 | -4.86025 | -4.431975 | -4.363875 | -4.564992 | 1121.414 | 66.76241 | 136.8624 | 167.5788 | 206.0152 | 199.2039 | 225.255 | 220.484 | 254.8111 | 240.7118 | 219.609 | 0.7735583 | 1.749292 | 0.93 | 51.97 | 8.49 | 2.68 | 0.46 | 0.034 | 1.61 | 0.052 | 8.5 | 0.008 | 7.449999809265137
18.223 | 794.6157 | 99.41559 | 1 | 207.9654 | 3.365292 | 6.3538 | 6.176033 | 3.11 | -4.881425 | -4.697283 | -5.050633 | -4.595108 | -4.544033 | -4.750792 | 1222.422 | 53.49562 | 137.8276 | 176.5298 | 215.589 | 202.9045 | 217.4516 | 205.6182 | 226.7711 | 212.5671 | 194.7723 | 0.766725 | 1.718958 | 0.96 | 52.52 | 7.16 | 2.59 | 0.49 | 0.037 | 1.71 | 0.052 | 7.59 | 0.009 | 7.940000057220459
18.223 | 771.1312 | 120.5882 | 1 | 183.8109 | 2.8947 | 5.139358 | 7.511442 | 3.11 | -4.784083 | -4.598458 | -4.955483 | -4.514325 | -4.450983 | -4.660292 | 1188.469 | 60.74282 | 126.6086 | 170.6637 | 209.0072 | 201.0259 | 223.1793 | 218.3473 | 250.2323 | 227.0739 | 208.4381 | 0.68205 | 1.595517 | 1 | 52.36 | 6.05 | 2.72 | 0.48 | 0.035 | 1.73 | 0.047 | 7.72 | 0.007 | 6.400000095367432
18.223 | 721.897 | 80.16953 | 0.00665 | 168.0477 | 2.857183 | 4.247325 | 6.200892 | 3.12 | -3.534925 | -3.394433 | -3.707475 | -3.307508 | -3.237542 | -3.42945 | 1282.433 | 59.35434 | 141.2785 | 187.6745 | 212.7772 | 203.6383 | 215.1629 | 210.4668 | 218.3015 | 208.5087 | 189.146 | 0.58215 | 1.458225 | 0.98 | 52.54 | 7.55 | 2.77 | 0.41 | 0.036 | 1.66 | 0.051 | 7.97 | 0.007 | 6.25
18.223 | 736.1598 | 93.66168 | 0 | 188.0084 | 3.177958 | 5.858742 | 6.020958 | 3.1 | -3.769275 | -3.627092 | -3.955217 | -3.5193 | -3.470658 | -3.658425 | 1218.079 | 56.57617 | 139.6649 | 188.6288 | 222.6027 | 207.6153 | 219.0481 | 209.3381 | 224.9661 | 213.9428 | 193.0062 | 0.7405167 | 1.621075 | 0.92 | 53.04 | 7.34 | 2.19 | 0.46 | 0.03 | 1.62 | 0.04 | 7.88 | 0.009 | 7.460000038146973
18.03664 | 509.3073 | 72.70592 | 1 | 207.9672 | 3.326133 | 5.334792 | 5.190675 | 3.12 | -4.692033 | -4.470683 | -4.834483 | -4.357175 | -4.1762 | -4.54035 | 1159.028 | 61.22669 | 128.6317 | 178.7685 | 206.8577 | 193.7182 | 205.1459 | 203.1661 | 222.4331 | 218.5691 | 194.9855 | 0.7202583 | 1.733758 | 0.89 | 53.99 | 6.05 | 2.58 | 0.46 | 0.034 | 1.53 | 0.027 | 7.68 | 0.009 | 6.940000057220459
17.95842 | 513.2744 | 79.82705 | 1 | 208.2945 | 1.769192 | 6.3817 | 5.609967 | 3.22 | -5.108825 | -4.885517 | -5.2474 | -4.7688 | -4.576542 | -4.965167 | 1172.122 | 63.23376 | 120.0453 | 165.5876 | 193.1031 | 187.1409 | 203.5238 | 206.1108 | 231.2295 | 221.8995 | 198.9232 | 0.8087583 | 1.760583 | 0.88 | 54.56 | 6.69 | 2.31 | 0.46 | 0.031 | 1.62 | 0.023 | 7.05 | 0.008 | 9.510000228881836
18.15023 | 497.2557 | 61.48652 | 0.365 | 207.9719 | 1.766283 | 7.101667 | 5.65135 | 3.22 | -5.431458 | -5.21905 | -5.567783 | -5.136383 | -4.895958 | -5.2988 | 1160.956 | 57.41627 | 115.4174 | 155.6302 | 179.6841 | 166.6811 | 182.3068 | 180.1639 | 204.8017 | 194.8944 | 180.2802 | 0.6936583 | 1.757042 | 0.88 | 54.28 | 8.99 | 2.1 | 0.41 | 0.031 | 1.57 | 0.024 | 7.44 | 0.007 | 9.479999542236328
17.8117 | 497.9927 | 77.37497 | 1 | 208.7047 | 3.339692 | 6.024717 | 5.595192 | 3.12 | -5.511575 | -5.319433 | -5.668908 | -5.236133 | -4.980133 | -5.369742 | 1282.536 | 61.05056 | 105.7276 | 144.4831 | 174.2905 | 174.9322 | 198.1327 | 209.4711 | 250.8078 | 239.0464 | 218.1308 | 0.775 | 1.690967 | 0.92 | 54.08 | 10.15 | 2.35 | 0.42 | 0.037 | 1.69 | 0.031 | 6.97 | 0.007 | 10
17.87317 | 492.5219 | 83.16572 | 1 | 213.6104 | 3.416725 | 5.630825 | 5.93945 | 3.12 | -5.171292 | -4.976125 | -5.329083 | -4.895067 | -4.6716 | -5.040433 | 1202.029 | 64.39526 | 123.0843 | 170.8723 | 203.8041 | 190.3262 | 208.8475 | 208.7179 | 242.6441 | 225.5458 | 204.9372 | 0.7873583 | 1.760992 | 0.88 | 53.85 | 9.57 | 2.32 | 0.4 | 0.031 | 1.48 | 0.043 | 7.74 | 0.007 | 14.010000228881836
17.63934 | 509.5853 | 99.72122 | 0.3294333 | 227.8354 | 3.294767 | 5.890267 | 5.724408 | 2.97 | -5.690783 | -5.487933 | -5.831325 | -5.402592 | -5.148167 | -5.546908 | 1208.027 | 56.42914 | 98.92042 | 148.775 | 190.1129 | 183.6309 | 204.9472 | 203.7386 | 241.4061 | 212.569 | 190.8844 | 0.7899583 | 1.926125 | 0.93 | 53.96 | 9.06 | 2.09 | 0.49 | 0.032 | 1.36 | 0.033 | 8.17 | 0.009 | 25.40999984741211
17.96225 | 478.7485 | 67.80341 | 0.8072167 | 186.0875 | 2.712933 | 5.850475 | 6.025575 | 2.97 | -3.933833 | -3.767908 | -4.10225 | -3.660975 | -3.51605 | -3.806092 | 1246.524 | 59.40868 | 120.5754 | 167.3984 | 205.6635 | 193.8013 | 211.4016 | 204.0667 | 235.2152 | 213.7963 | 203.984 | 0.719 | 1.605292 | 0.93 | 53.94 | 8.49 | 1.99 | 0.52 | 0.032 | 1.59 | 0.042 | 7.44 | 0.009 | 10.300000190734863
18.82442 | 490.3841 | 76.32514 | 0 | 188.3119 | 2.72855 | 5.050808 | 5.633167 | 2.97 | -4.438108 | -4.260825 | -4.590833 | -4.164167 | -3.985217 | -4.291725 | 1194.33 | 55.97163 | 109.1545 | 133.508 | 164.0168 | 166.7375 | 191.3629 | 197.8863 | 228.3515 | 208.0315 | 181.4386 | 0.704725 | 1.582367 | 0.88 | 53.37 | 7.05 | 2.13 | 0.55 | 0.032 | 1.8 | 0.043 | 7.13 | 0.009 | 9.09000015258789
17.58937 | 495.4095 | 75.227 | 1 | 227.9823 | 3.295467 | 7.37105 | 5.935592 | 2.97 | -4.813425 | -4.606867 | -4.948742 | -4.495608 | -4.340342 | -4.664758 | 1206.184 | 60.93011 | 99.62502 | 165.1787 | 216.8756 | 209.8282 | 227.6634 | 215.7402 | 248.1568 | 213.4632 | 197.8845 | 0.885 | 2.005217 | 0.88 | 52.34 | 6.55 | 2.58 | 0.52 | 0.032 | 1.87 | 0.058 | 7.53 | 0.009 | 8.5
17.78587 | 502.9321 | 99.93111 | 1 | 210.5041 | 3.351083 | 6.055875 | 6.124042 | 3.11 | -4.887125 | -4.683467 | -5.029508 | -4.560233 | -4.4204 | -4.727583 | 1246.606 | 61.31524 | 98.01661 | 145.6201 | 190.6533 | 196.4091 | 224.3932 | 226.8016 | 266.1183 | 241.6487 | 215.6157 | 0.8904083 | 1.941517 | 0.9 | 51.81 | 7.05 | 2.25 | 0.55 | 0.038 | 1.78 | 0.068 | 7.95 | 0.01 | 11.949999809265137
17.85457 | 493.1788 | 35.79212 | 1 | 183.3271 | 0 | 5.9136 | 5.656125 | 3.11 | -4.789383 | -4.583683 | -4.938292 | -4.500667 | -4.254917 | -4.652183 | 1293.467 | 51.54742 | 107.7216 | 164.27 | 197.4003 | 202.3476 | 220.7598 | 219.3045 | 239.4929 | 214.1692 | 190.3881 | 0.6918416 | 1.650083 | 0.92 | 52.68 | 8.35 | 1.75 | 0.49 | 0.043 | 1.65 | 0.038 | 7.87 | 0.009 | 9.640000343322754
17.611 | 508.9146 | 70.40666 | 0.8616667 | 228.2864 | 0 | 7.589142 | 5.733525 | 3.09 | -5.182792 | -4.981925 | -5.325633 | -4.848275 | -4.688092 | -5.033967 | 1253.846 | 61.6849 | 74.01093 | 109.8589 | 146.7769 | 174.5169 | 211.7106 | 222.6583 | 268.4125 | 241.4411 | 222.0346 | 0.8754417 | 2.001325 | 0.88 | 51.46 | 11.51 | 2.37 | 0.59 | 0.03 | 2.22 | 0.053 | 6.87 | 0.011 | 7.75
17.73246 | 517.6004 | 61.72658 | 1 | 227.8957 | 0 | 7.291008 | 5.756858 | 3.09 | -4.874275 | -4.683925 | -5.0475 | -4.54845 | -4.190708 | -4.739208 | 1196.751 | 55.85772 | 84.40647 | 140.7148 | 197.6167 | 201.9594 | 237.3402 | 222.6085 | 266.9004 | 226.1475 | 207.2559 | 0.884475 | 1.975583 | 0.84 | 49.25 | 6.48 | 2.54 | 0.54 | 0.028 | 2.41 | 0.098 | 7.21 | 0.011 | 6.78000020980835
17.68417 | 513.6017 | 82.23646 | 1 | 227.0467 | 0 | 7.812692 | 5.723242 | 3.09 | -4.925875 | -4.718925 | -5.0827 | -4.613558 | -4.409142 | -4.8043 | 1072.781 | 60.2469 | 91.86963 | 130.9169 | 159.6439 | 172.5866 | 201.5844 | 211.9869 | 255.8753 | 240.3347 | 221.0255 | 0.8515917 | 1.993558 | 0.81 | 50.55 | 5.9 | 2.54 | 0.57 | 0.029 | 1.73 | 0.086 | 8.74 | 0.01 | 6.25
17.97778 | 478.3572 | 89.51547 | 1 | 134.1153 | 0 | 4.507333 | 5.866842 | 3.09 | -3.962675 | -3.807617 | -4.143208 | -3.720492 | -3.517417 | -3.86035 | 972.7437 | 57.32408 | 91.97508 | 132.797 | 150.9424 | 153.4169 | 167.7868 | 171.0005 | 211.7745 | 193.9149 | 181.5489 | 0.5487333 | 1.2728 | 0.83 | 51.03 | 6.48 | 2.7 | 0.61 | 0.033 | 2.34 | 0.084 | 6.8 | 0.01 | 8.699999809265137
17.94539 | 524.1575 | 76.92633 | 1 | 225.0848 | 0 | 6.859392 | 6.243983 | 3.09 | -4.711783 | -4.517325 | -4.878683 | -4.378183 | -4.221075 | -4.589575 | 1196.162 | 61.89472 | 88.72557 | 128.3967 | 166.6422 | 177.65 | 209.8256 | 212.2464 | 254.6362 | 235.4451 | 212.4686 | 0.8509833 | 1.9471 | 0.91 | 50.86 | 7.34 | 2.47 | 0.62 | 0.029 | 2.34 | 0.08 | 6.6 | 0.01 | 10.579999923706055
18.18658 | 492.628 | 73.72448 | 1 | 188.1698 | 0 | 6.373525 | 5.32515 | 3.19 | -4.046033 | -3.850333 | -4.214942 | -3.757892 | -3.615825 | -3.946542 | 1252.914 | 56.20002 | 130.6864 | 182.4472 | 204.3728 | 184.9006 | 189.8375 | 178.2646 | 200.3913 | 184.058 | 175.0095 | 0.6827 | 1.594642 | 0.83 | 50.56 | 6.48 | 2.72 | 0.59 | 0.029 | 2.34 | 0.071 | 7 | 0.01 | 13.1899995803833
18.06877 | 479.3321 | 69.89187 | 1 | 188.0154 | 1.45735 | 6.662417 | 4.621225 | 3.19 | -4.170017 | -4.02265 | -4.358658 | -3.912475 | -3.709733 | -4.065042 | 1346.739 | 54.1536 | 99.26 | 154.6554 | 195.3201 | 191.7842 | 209.7361 | 197.812 | 227.0305 | 201.4472 | 184.4271 | 0.7186833 | 1.62305 | 0.82 | 50.5 | 6.48 | 2.63 | 0.6 | 0.029 | 2.23 | 0.092 | 7.11 | 0.013 | 7.590000152587891
18.47402 | 498.206 | 84.11433 | 0 | 167.7393 | 0 | 6.12025 | 5.022958 | 3.19 | -3.452983 | -3.291533 | -3.638633 | -3.1892 | -3.042108 | -3.338858 | 1208.93 | 61.72868 | 107.4898 | 146.7435 | 166.7823 | 171.0137 | 189.8481 | 196.9512 | 213.3849 | 201.934 | 177.8981 | 0.6878083 | 1.506142 | 0.83 | 50.9 | 6.91 | 2.74 | 0.61 | 0.033 | 2.37 | 0.091 | 6.98 | 0.011 | 10.130000114440918
18.29454 | 487.7404 | 94.6901 | 0 | 162.3679 | 0 | 5.672608 | 4.838092 | 3.39 | -3.865742 | -3.6858 | -4.035692 | -3.605825 | -3.44 | -3.756242 | 1208.912 | 61.93083 | 124.5079 | 171.0226 | 191.8473 | 187.9957 | 201.8819 | 202.9852 | 223.6287 | 209.5102 | 190.2199 | 0.6125 | 1.42845 | 0.88 | 50.83 | 6.62 | 2.5 | 0.6 | 0.039 | 2.03 | 0.079 | 7.63 | 0.011 | 6.5
18.31511 | 480.7072 | 118.8849 | 0.9033333 | 167.9432 | 1.442617 | 4.980442 | 5.049792 | 3.39 | -3.7874 | -3.635933 | -3.970717 | -3.544717 | -3.375158 | -3.676667 | 1239.128 | 56.92921 | 112.2464 | 151.8549 | 171.0861 | 171.3802 | 185.9739 | 194.5866 | 215.732 | 205.2267 | 186.6453 | 0.671625 | 1.453533 | 0.87 | 50.56 | 6.26 | 2.67 | 0.55 | 0.038 | 2.07 | 0.086 | 7.7 | 0.025 | 6.78000020980835
17.71457 | 498.0494 | 87.60506 | 1 | 244.907 | 0 | 7.487267 | 6.170325 | 3.42 | -5.555825 | -5.30125 | -5.732583 | -5.253642 | -5.131892 | -5.426475 | 1279.852 | 54.29999 | 53.39612 | 73.11619 | 97.52427 | 115.9899 | 148.828 | 160.8229 | 224.3629 | 190.4795 | 179.7233 | 0.9645667 | 2.191733 | 0.88 | 51.31 | 7.7 | 2.26 | 0.49 | 0.034 | 2.13 | 0.059 | 7.24 | 0.009 | 8.569999694824219
17.57631 | 534.9476 | 104.9566 | 1 | 245.8276 | 0 | 6.779275 | 6.491242 | 3.42 | -4.97965 | -4.777492 | -5.147233 | -4.629083 | -4.567308 | -4.847508 | 1117.913 | 52.81403 | 66.54928 | 100.453 | 142.5593 | 159.195 | 198.9748 | 200.1015 | 259.7418 | 225.2333 | 204.4588 | 0.919 | 2.09875 | 0.82 | 50.37 | 6.33 | 2.97 | 0.51 | 0.035 | 2.44 | 0.105 | 6.89 | 0.01 | 7.800000190734863
17.57182 | 542.6844 | 97.42401 | 1 | 245.1728 | 0 | 7.710275 | 5.741075 | 3.42 | -5.366217 | -5.027492 | -5.538942 | -5.056158 | -4.847517 | -5.231458 | 1227.628 | 52.11671 | 47.81233 | 66.71102 | 93.26247 | 114.0048 | 151.4161 | 169.4396 | 234.0478 | 207.3483 | 200.7727 | 0.9570334 | 2.1756 | 0.9 | 50.11 | 6.91 | 2.88 | 0.54 | 0.031 | 2.43 | 0.086 | 7.13 | 0.01 | 10.289999961853027
18.70553 | 539.3485 | 141.6391 | 1 | 246.163 | 0 | 7.261892 | 7.114042 | 3.42 | -5.663208 | -5.352883 | -5.841133 | -5.377825 | -4.710625 | -5.536483 | 1122.086 | 43.81033 | 47.3127 | 62.38058 | 84.5147 | 96.28739 | 126.5158 | 137.2687 | 195.5285 | 160.8501 | 147.2075 | 1.011 | 2.152225 | 0.91 | 49.84 | 9.07 | 2.74 | 0.61 | 0.031 | 2.33 | 0.107 | 7.38 | 0.01 | 8.039999961853027
17.66792 | 527.4594 | 123.2344 | 1 | 250.3888 | 0 | 8.076725 | 6.419233 | 3.52 | -5.195767 | -5.0033 | -5.362425 | -4.899658 | -3.586783 | -5.061225 | 1216.563 | 54.62974 | 65.29168 | 87.5529 | 114.1012 | 126.7435 | 154.8625 | 167.8301 | 220.5564 | 201.2736 | 188.7652 | 1.017 | 2.151167 | 0.88 | 49.41 | 5.9 | 3.17 | 0.63 | 0.036 | 2.16 | 0.124 | 7.69 | 0.011 | 9.890000343322754
17.51097 | 532.3094 | 116.6872 | 1 | 221.1733 | -0.00575 | 6.318575 | 6.245358 | 3.52 | -4.948708 | -4.7577 | -5.115783 | -4.637675 | -4.560442 | -4.816175 | 1149.171 | 56.13962 | 67.46237 | 102.4642 | 128.3497 | 138.7717 | 161.4816 | 172.8887 | 213.1486 | 204.2962 | 195.2567 | 1.037775 | 2.147092 | 0.94 | 51.07 | 7.2 | 2.75 | 0.56 | 0.031 | 1.99 | 0.08 | 7.53 | 0.01 | 9.619999885559082
17.55088 | 537.8366 | 110.7691 | 0 | 245.9284 | 0 | 7.09185 | 6.47995 | 3.52 | -5.161958 | -4.9573 | -5.3247 | -4.843608 | -4.709675 | -5.021783 | 1149.463 | 54.46995 | 69.09432 | 101.3455 | 124.7674 | 132.2525 | 158.2794 | 169.7933 | 222.7883 | 202.1174 | 200.3353 | 0.9496583 | 2.145508 | 0.84 | 51.77 | 7.63 | 2.92 | 0.53 | 0.029 | 2.16 | 0.075 | 6.99 | 0.009 | 8.84000015258789
17.55172 | 533.0099 | 112.7825 | 1 | 246.0367 | 0 | 7.102317 | 6.89955 | 3.52 | -5.265433 | -5.074675 | -5.437133 | -4.955058 | -4.801975 | -5.141225 | 1223.138 | 56.43223 | 72.09811 | 104.9737 | 132.8515 | 140.3185 | 162.5879 | 163.6375 | 208.4087 | 182.3766 | 175.811 | 0.99415 | 2.097492 | 0.85 | 51.5 | 7.48 | 2.67 | 0.57 | 0.038 | 1.98 | 0.076 | 7.56 | 0.01 | 8.329999923706055
17.51324 | 532.1337 | 126.8108 | 1 | 246.3038 | 0 | 7.713158 | 6.298058 | 3.52 | -5.011992 | -4.776742 | -5.178733 | -4.698 | -3.964792 | -4.880817 | 1202.715 | 55.09982 | 62.30565 | 109.4297 | 156.142 | 172.9969 | 203.9505 | 202.4306 | 254.1513 | 213.4275 | 198.5252 | 0.9173833 | 2.136692 | 0.84 | 51.5 | 8.35 | 2.39 | 0.55 | 0.03 | 1.91 | 0.057 | 7.63 | 0.01 | 9.479999542236328
17.74633 | 538.5644 | 116.4853 | 1 | 245.6789 | 0 | 7.524058 | 6.166817 | 3.52 | -4.899225 | -4.631775 | -5.078108 | -4.583683 | -3.25815 | -4.769208 | 1170.414 | 47.16175 | 57.67716 | 101.3796 | 138.4666 | 151.2366 | 178.5512 | 179.0506 | 225.7453 | 192.7611 | 178.7199 | 0.8727 | 2.083783 | 0.82 | 52.3 | 6.48 | 2.56 | 0.58 | 0.031 | 2.07 | 0.068 | 6.76 | 0.011 | 9.3100004196167
17.69912 | 546.5008 | 141.3206 | 1 | 245.4043 | 0 | 7.164742 | 6.522183 | 3.52 | -4.965708 | -4.768158 | -5.134383 | -4.651833 | -4.587717 | -4.833408 | 1054.379 | 50.42596 | 68.14545 | 97.60149 | 123.7558 | 141.7471 | 169.7384 | 181.0808 | 226.8365 | 202.7843 | 192.2441 | 0.9425333 | 2.1697 | 0.98 | 50.8 | 7.77 | 2.53 | 0.56 | 0.036 | 1.86 | 0.081 | 7.97 | 0.014 | 10.989999771118164
17.58956 | 539.707 | 115.2992 | 1 | 248.0568 | 0 | 7.769208 | 7.397792 | 3.52 | -5.109458 | -4.900508 | -5.277583 | -4.797292 | -3.635992 | -4.977317 | 1204.792 | 51.26767 | 63.36052 | 111.2828 | 149.2507 | 161.3398 | 187.0653 | 191.0712 | 242.4268 | 208.1833 | 195.3385 | 0.995 | 2.148075 | 0.87 | 51.16 | 6.76 | 2.37 | 0.55 | 0.033 | 1.94 | 0.075 | 7.79 | 0.011 | 9.029999732971191
18.12178 | 534.3745 | 97.07588 | 0 | 230.7449 | 0 | 6.781967 | 7.291458 | 3.52 | -5.410367 | -5.201908 | -5.574325 | -5.092467 | -5.017333 | -5.28105 | 1175.236 | 52.82689 | 91.13964 | 122.1915 | 153.8592 | 162.3827 | 185.0291 | 181.9801 | 225.1606 | 191.2423 | 174.8185 | 0.900225 | 1.9849 | 0.87 | 51.41 | 8.49 | 2.35 | 0.56 | 0.032 | 2.07 | 0.056 | 7.09 | 0.01 | 11.460000038146973
17.8858 | 524.2559 | 97.78671 | 1 | 246.0872 | 0 | 7.5865 | 6.773483 | 3.52 | -6.017567 | -5.829083 | -6.189317 | -5.74445 | -5.586758 | -5.89645 | 1272.35 | 48.19503 | 59.61587 | 88.32053 | 109.4433 | 124.7905 | 145.4925 | 153.9369 | 195.461 | 178.0117 | 168.556 | 0.9302083 | 2.168342 | 0.89 | 51.29 | 9.07 | 2.33 | 0.56 | 0.032 | 2.08 | 0.067 | 7.31 | 0.014 | 8.770000457763672
18.21703 | 522.5988 | 101.0682 | 1 | 208.1317 | 0 | 7.363108 | 6.203308 | 3.42 | -5.230017 | -4.9977 | -5.4038 | -4.956092 | -4.201467 | -5.098375 | 1231.211 | 50.15035 | 97.55683 | 134.8803 | 150.6719 | 148.4855 | 155.1824 | 152.7017 | 177.2274 | 164.9833 | 163.1463 | 0.74 | 1.691833 | 0.84 | 52.74 | 8.92 | 2.4 | 0.57 | 0.031 | 1.9 | 0.047 | 7.29 | 0.01 | 6.090000152587891
17.79196 | 541.507 | 51.06532 | 1 | 246.0312 | 0 | 7.164242 | 6.472375 | 3.42 | -5.851808 | -5.658358 | -6.01675 | -5.564242 | -4.489808 | -5.725042 | 1214.617 | 51.66673 | 69.7248 | 92.54762 | 107.3964 | 118.8281 | 135.359 | 138.9301 | 175.8341 | 161.1268 | 153.0609 | 0.9611167 | 2.1217 | 0.92 | 52.63 | 11.44 | 2.29 | 0.5 | 0.041 | 1.46 | 0.036 | 8.66 | 0.009 | 9.329999923706055
17.45265 | 536.0366 | 80.37257 | 1 | 247.0106 | 4.208117 | 6.912808 | 6.760342 | 3.28 | -5.313592 | -5.087925 | -5.470192 | -4.984117 | -4.811967 | -5.18075 | 1148.196 | 53.33087 | 89.39646 | 136.3861 | 159.0575 | 166.2631 | 178.9787 | 181.7845 | 208.973 | 191.8146 | 179.6598 | 0.9079583 | 2.0457 | 0.89 | 52.89 | 9.07 | 2.36 | 0.49 | 0.034 | 1.77 | 0.041 | 7.32 | 0.009 | 3.7699999809265137
17.45123 | 549.388 | 74.91159 | 1 | 245.5986 | 3.986125 | 7.017892 | 6.77945 | 3.2 | -5.618075 | -5.4085 | -5.778567 | -5.311175 | -4.861775 | -5.48075 | 1131.968 | 52.24742 | 61.76352 | 91.20822 | 110.5005 | 121.4821 | 140.4539 | 152.0161 | 199.6528 | 182.0948 | 179.6938 | 0.9379834 | 2.170408 | 0.97 | 52.26 | 9.21 | 2.8 | 0.52 | 0.033 | 1.89 | 0.056 | 7.1 | 0.009 | 5.929999828338623
17.69363 | 543.7052 | 83.71024 | 1 | 242.8799 | 3.961142 | 7.336633 | 6.943425 | 3.2 | -5.728733 | -5.523767 | -5.89495 | -5.425525 | -4.029017 | -5.594833 | 1221.775 | 50.74506 | 69.25307 | 110.1849 | 141.1186 | 147.7391 | 165.4372 | 166.3673 | 207.7499 | 182.2142 | 172.2656 | 0.955 | 2.090783 | 0.9 | 51.42 | 7.63 | 2.68 | 0.54 | 0.032 | 1.97 | 0.065 | 7.53 | 0.009 | 11.75
17.26437 | 558.3561 | 94.75443 | 1 | 247.9989 | 3.731542 | 7.799033 | 6.5038 | 3.07 | -5.075417 | -4.86945 | -5.237617 | -4.752675 | -4.523792 | -4.937517 | 1195.96 | 53.24106 | 64.23796 | 90.22467 | 113.1922 | 126.8904 | 148.59 | 159.846 | 203.9221 | 185.1457 | 175.641 | 0.938 | 2.150758 | 0.82 | 52.42 | 6.55 | 2.3 | 0.47 | 0.034 | 1.83 | 0.047 | 7.51 | 0.014 | 8.880000114440918
17.54547 | 559.7903 | 114.227 | 0 | 247.9243 | 3.700325 | 7.871383 | 7.2233 | 3.07 | -5.030625 | -4.810667 | -5.189733 | -4.678708 | -4.45115 | -4.881733 | 1082.967 | 50.14239 | 81.16712 | 126.3665 | 158.5141 | 164.3896 | 182.0742 | 184.1056 | 226.7608 | 201.7741 | 186.3687 | 0.948 | 2.084667 | 0.79 | 52.66 | 8.35 | 2.23 | 0.49 | 0.031 | 1.82 | 0.042 | 7.58 | 0.015 | 11.739999771118164
17.55241 | 539.7268 | 106.4861 | 1 | 246.005 | 3.799358 | 7.534558 | 7.425442 | 3.07 | -5.36585 | -5.166075 | -5.542033 | -5.054383 | -4.171017 | -5.234817 | 1312.974 | 47.42452 | 90.1419 | 136.4992 | 164.4996 | 163.8059 | 173.9655 | 167.4799 | 201.3882 | 173.8825 | 164.5754 | 0.9536083 | 2.08365 | 0.81 | 52.77 | 7.55 | 2.13 | 0.51 | 0.033 | 1.68 | 0.056 | 7.88 | 0.014 | 11.029999732971191
17.67237 | 541.3586 | 123.1337 | 1 | 248.2191 | 0 | 6.033033 | 7.49465 | 3.07 | -5.368508 | -5.167417 | -5.542992 | -5.056 | -2.870867 | -5.236833 | 1306.304 | 47.79467 | 88.00655 | 132.4065 | 159.4807 | 161.1023 | 171.7538 | 165.8414 | 199.1547 | 171.0644 | 162.9083 | 0.9392083 | 2.083792 | 0.92 | 51.44 | 7.91 | 2.61 | 0.49 | 0.029 | 1.69 | 0.068 | 8.2 | 0.015 | 8.130000114440918
17.90147 | 558.6171 | 91.22584 | 1 | 247.7879 | 3.719675 | 6.846675 | 7.394867 | 3.07 | -5.46185 | -5.26905 | -5.637933 | -5.150475 | -4.774042 | -5.334608 | 1295.249 | 48.32962 | 64.87302 | 88.20211 | 98.41082 | 105.7732 | 111.9549 | 114.1304 | 134.5992 | 135.2577 | 140.9967 | 0.8865833 | 2.054642 | 0.92 | 51.29 | 8.49 | 2.47 | 0.5 | 0.031 | 1.76 | 0.061 | 8.16 | 0.015 | 10.039999961853027
20.6765 | 256.9091 | 491.6367 | 0 | 0 | 0 | -0.01686667 | 5.432492 | 3.07 | -0.027525 | -0.07215833 | -0.2826167 | -0.1162833 | 0 | -0.011125 | 761.5139 | 34.3553 | 90.81107 | 113.7103 | 109.2909 | 117.9834 | 102.8478 | 118.9224 | 130.9817 | 127.6301 | 113.1221 | 0 | 0 | 0.86 | 53.79 | 7.55 | 2 | 0.47 | 0.037 | 1.76 | 0.041 | 7.22 | 0.014 | 7.460000038146973
17.90209 | 532.7879 | 68.76911 | 1 | 228.0667 | 3.454992 | 7.166767 | 6.81445 | 3.07 | -5.369125 | -5.179817 | -5.542375 | -5.081783 | -4.673758 | -5.242058 | 1300.636 | 47.67808 | 87.57647 | 127.5274 | 150.7308 | 151.4137 | 161.1573 | 154.0027 | 183.4531 | 162.4728 | 158.4097 | 0.8711417 | 1.898208 | 0.88 | 53.13 | 9.06 | 1.97 | 0.44 | 0.038 | 1.83 | 0.039 | 7.14 | 0.013 | 6.409999847412109
18.23415 | 566.3593 | 77.86831 | 1 | 227.8767 | 1.779975 | 6.967267 | 7.057867 | 3.07 | -5.075425 | -4.845083 | -5.255467 | -4.733633 | -3.348933 | -4.921967 | 1188.525 | 43.33514 | 105.3675 | 141.9162 | 158.3508 | 148.8253 | 149.2599 | 134.7367 | 152.7948 | 136.2999 | 133.8259 | 0.8412417 | 1.884392 | 0.88 | 53.05 | 8.35 | 2.07 | 0.44 | 0.031 | 1.75 | 0.036 | 7.47 | 0.014 | 10.270000457763672
20.2244 | 515.2801 | 376.0176 | 1 | 0 | 0 | -0.01803333 | 7.195008 | 2.93 | -3.328017 | -3.127342 | -3.52255 | -3.0599 | -2.69165 | -3.179908 | 631.024 | 36.36586 | 100.0136 | 136.5584 | 140.5803 | 147.4581 | 132.3123 | 140.3845 | 153.6512 | 136.0796 | 120.2497 | 0 | 0 | 0.87 | 53.65 | 6.84 | 2.03 | 0.43 | 0.032 | 1.88 | 0.051 | 6.74 | 0.014 | 13.640000343322754
17.92744 | 561.6608 | 114.3312 | 0.33555 | 216.9502 | 3.091342 | 6.300325 | 7.656392 | 2.93 | -5.111817 | -4.894875 | -5.277442 | -4.784683 | -4.308992 | -4.966142 | 1182.451 | 46.24811 | 80.46472 | 111.0945 | 130.7672 | 142.0385 | 154.723 | 157.5995 | 188.553 | 174.2943 | 165.8927 | 0.8455917 | 1.934542 | 0.95 | 52.13 | 6.62 | 2.43 | 0.46 | 0.036 | 1.68 | 0.058 | 8.09 | 0.014 | 5.820000171661377
19.40501 | 432.2494 | 159.6851 | 0.3438833 | 9.726359 | 0.1085083 | 0.46515 | 7.518767 | 2.93 | -2.111683 | -1.999483 | -2.333667 | -1.947383 | -1.424117 | -2.040608 | 814.2032 | 45.45637 | 85.31888 | 130.1052 | 158.1456 | 171.4109 | 161.8857 | 154.0964 | 157.2744 | 130.8094 | 130.5355 | 0 | 0.0001166667 | 0.88 | 53.29 | 7.27 | 1.83 | 0.45 | 0.032 | 1.76 | 0.035 | 7.16 | 0.014 | 13.760000228881836
18.06831 | 565.6356 | 120.7278 | 1 | 243.431 | 3.734967 | 6.832925 | 7.86405 | 3.03 | -4.734842 | -4.513683 | -4.904042 | -4.382717 | -3.900542 | -4.58665 | 1191.361 | 45.20828 | 83.92673 | 128.8484 | 153.722 | 157.9414 | 164.4262 | 155.8723 | 181.1326 | 160.4322 | 151.9261 | 0.9205833 | 2.110142 | 0.88 | 52.88 | 5.61 | 2.1 | 0.46 | 0.036 | 1.98 | 0.062 | 7.02 | 0.014 | 23.260000228881836
17.89496 | 543.6022 | 151.7856 | 1 | 248.1888 | 1.855317 | 7.0308 | 7.71525 | 3.07 | -5.343 | -5.141892 | -5.504683 | -5.047225 | -4.341042 | -5.202008 | 1159.877 | 49.91458 | 65.82308 | 96.93534 | 118.7481 | 126.4167 | 139.2992 | 143.2972 | 168.2097 | 157.6683 | 150.8627 | 0.9137083 | 2.087108 | 0.87 | 53.67 | 8.35 | 1.62 | 0.53 | 0.032 | 1.68 | 0.038 | 7.44 | 0.016 | 8.300000190734863
18.60966 | 433.631 | 67.25403 | 1 | 127.8863 | 1.9031 | 3.558792 | 7.109292 | 3.07 | -3.037367 | -2.930142 | -3.2347 | -2.899225 | -2.423767 | -2.949375 | 1016.99 | 78.69491 | 67.04753 | 99.11384 | 115.4274 | 118.622 | 127.7082 | 136.7347 | 163.3736 | 151.7796 | 146.8841 | 0.5231167 | 1.229 | 0.87 | 53.65 | 7.77 | 1.68 | 0.53 | 0.032 | 1.64 | 0.035 | 7.48 | 0.016 | 9.210000038146973
17.98121 | 524.8638 | 91.91475 | 1 | 247.9349 | 1.8518 | 6.992983 | 7.947917 | 3.07 | -5.116367 | -4.932517 | -5.279358 | -4.861975 | -4.150033 | -4.996392 | 1215.536 | 51.90986 | 70.40528 | 101.3303 | 117.3659 | 121.1741 | 130.9978 | 133.4258 | 157.8364 | 148.3518 | 143.938 | 0.8867417 | 2.064375 | 0.89 | 53.47 | 8.06 | 1.88 | 0.5 | 0.032 | 1.65 | 0.045 | 7.62 | 0.018 | 8.470000267028809
17.90708 | 546.081 | 107.5555 | 0 | 247.9008 | 4.085242 | 7.504192 | 7.14385 | 3.22 | -5.15305 | -4.959358 | -5.314283 | -4.857367 | -3.9411 | -5.018442 | 1210.409 | 47.09498 | 75.45074 | 116.1943 | 137.8447 | 146.0054 | 157.4865 | 160.4612 | 187.1881 | 170.2113 | 161.4687 | 0.9380584 | 2.139367 | 0.91 | 52.89 | 9.93 | 1.8 | 0.51 | 0.036 | 1.62 | 0.041 | 7.96 | 0.017 | 11.3100004196167
18.25192 | 543.9821 | 96.476 | 1 | 247.9066 | 4.040075 | 7.049517 | 8.201867 | 3.22 | -5.369533 | -5.161333 | -5.531258 | -5.078383 | -3.931533 | -5.238525 | 1141.25 | 44.72222 | 91.09456 | 121.1763 | 130.0565 | 131.3318 | 134.3584 | 131.2429 | 146.9377 | 141.518 | 138.2488 | 0.8612417 | 1.95565 | 0.96 | 52.17 | 6.76 | 1.91 | 0.47 | 0.043 | 1.64 | 0.06 | 8.07 | 0.014 | 10.949999809265137
18.22885 | 545.8082 | 105.5235 | 1 | 249.6314 | 4.332867 | 7.210542 | 7.834367 | 3.34 | -5.526283 | -5.323242 | -5.692892 | -5.229592 | -4.315583 | -5.3948 | 1228.961 | 43.10331 | 80.98111 | 107.703 | 118.9112 | 119.1983 | 122.8227 | 119.827 | 140.3689 | 131.3992 | 127.1391 | 1.002 | 2.153958 | 0.99 | 52.34 | 6.11 | 2.23 | 0.47 | 0.034 | 1.54 | 0.054 | 8.27 | 0.01 | 8.300000190734863
18.05641 | 508.6642 | 91.06336 | 0.7877667 | 208.2782 | 3.784933 | 7.032108 | 7.10595 | 3.34 | -4.026808 | -3.864292 | -4.216233 | -3.79405 | -2.660758 | -3.915475 | 1201.341 | 46.94695 | 88.15505 | 119.1478 | 130.8782 | 134.613 | 139.4166 | 138.1961 | 162.8137 | 153.6607 | 154.3269 | 0.828 | 1.841625 | 0.93 | 51.85 | 6.59 | 2.11 | 0.49 | 0.034 | 1.99 | 0.064 | 7.13 | 0.011 | 6
18.03304 | 527.6704 | 109.5387 | 1 | 227.8016 | 4.041883 | 6.745625 | 6.283683 | 3.33 | -5.186092 | -4.9889 | -5.354058 | -4.897375 | -3.962275 | -5.065567 | 1260.747 | 47.32048 | 91.53229 | 127.6076 | 140.2088 | 138.5177 | 139.9028 | 135.3815 | 159.2317 | 145.8781 | 144.281 | 0.851025 | 1.961442 | 0.93 | 52.1 | 7.41 | 1.97 | 0.5 | 0.035 | 1.7 | 0.077 | 8.12 | 0.01 | 4.210000038146973
21.08215 | 0.01438333 | 0.038075 | 1 | 0 | 0 | -0.01750833 | 3.719692 | 3.33 | 0 | 0 | -0.002158333 | 0 | 0 | 0 | 250.003 | 21.24819 | 15.2976 | 12.80534 | 16.10765 | 21.18512 | 22.59202 | 22.90899 | 22.29553 | 20.21981 | 15.29543 | 0 | 0 | 0.88 | 52.6 | 7.91 | 2.32 | 0.52 | 0.034 | 1.93 | 0.048 | 7.07 | 0.013 | 11.899999618530273
19.0708 | 482.2701 | 84.00472 | 0.9933333 | 208.2875 | 0.8128 | 5.795683 | 6.241425 | 3.15 | -5.434267 | -5.2748 | -5.613225 | -5.216417 | -5.218842 | -5.336808 | 1311.132 | 38.51233 | 133.621 | 149.2675 | 177.382 | 188.1971 | 180.6884 | 171.3074 | 181.4866 | 173.0637 | 168.1094 | 0.740425 | 1.600825 | 0.96 | 54.13 | 6.19 | 1.92 | 0.43 | 0.033 | 1.22 | 0.023 | 8.71 | 0.011 | 9.569999694824219
17.8843 | 499.312 | 78.53022 | 1 | 208.3083 | 3.777775 | 6.479358 | 5.581267 | 3.27 | -5.147542 | -4.981425 | -5.311308 | -4.916667 | -4.901458 | -5.026858 | 1155.532 | 56.11917 | 129.6321 | 157.9945 | 204.7019 | 228.8497 | 227.9763 | 218.3384 | 253.085 | 244.2659 | 233.0192 | 0.8180667 | 1.796183 | 0.96 | 51.56 | 5.76 | 2.35 | 0.4 | 0.035 | 1.48 | 0.047 | 9.06 | 0.015 | 9.010000228881836
17.57628 | 522.7792 | 71.96786 | 1 | 243.8581 | 4.3532 | 7.565467 | 5.892258 | 3.27 | -5.786017 | -5.60285 | -5.94455 | -5.526358 | -5.529942 | -5.651408 | 1156.284 | 53.17996 | 89.70003 | 123.7926 | 170.5846 | 200.3381 | 207.2021 | 197.8875 | 235.0655 | 218.3848 | 206.5444 | 1.002 | 2.183217 | 0.88 | 51.66 | 6.69 | 2.55 | 0.37 | 0.033 | 1.59 | 0.043 | 8.85 | 0.018 | 9.640000343322754
17.91307 | 519.5047 | 93.00757 | 1 | 243.9136 | 4.029283 | 7.247133 | 6.272742 | 3.27 | -5.775983 | -5.578875 | -5.944183 | -5.512675 | -5.528892 | -5.647867 | 1190.9 | 49.99638 | 133.6219 | 159.8575 | 199.9709 | 216.6166 | 208.4786 | 185.2738 | 210.4618 | 185.1186 | 173.5441 | 0.916325 | 2.028275 | 0.88 | 52.58 | 7.27 | 2.46 | 0.37 | 0.034 | 1.74 | 0.043 | 7.78 | 0.018 | 13.220000267028809
17.84878 | 513.3069 | 93.49429 | 1 | 242.9434 | 4.08595 | 6.723992 | 7.436067 | 3.27 | -5.845658 | -5.663008 | -6.011208 | -5.595333 | -5.598375 | -5.7246 | 1215.517 | 46.29166 | 123.8312 | 144.1813 | 179.3928 | 195.9508 | 193.2971 | 176.5258 | 195.8784 | 180.741 | 169.5726 | 0.8556333 | 1.957383 | 0.89 | 52.72 | 9.35 | 2.24 | 0.34 | 0.036 | 1.23 | 0.029 | 9.67 | 0.017 | 8.399999618530273
17.71315 | 495.344 | 103.6101 | 1 | 205.8581 | 3.219183 | 6.462025 | 6.597342 | 3.27 | -5.4034 | -5.233142 | -5.573908 | -5.186442 | -5.15915 | -5.29015 | 1234.938 | 52.89311 | 119.8505 | 135.6663 | 161.9403 | 176.5621 | 171.617 | 162.3551 | 188.2549 | 187.183 | 189.8974 | 0.8197667 | 1.7694 | 0.89 | 52.76 | 5.39 | 2.53 | 0.37 | 0.04 | 1.35 | 0.041 | 9.13 | 0.018 | 8.699999809265137
17.80562 | 501.7061 | 120.6223 | 0.4122 | 205.9623 | 2.774242 | 6.048917 | 6.941158 | 3.1 | -5.101225 | -4.927675 | -5.26545 | -4.85375 | -4.8588 | -4.985475 | 1250.433 | 57.18962 | 122.7116 | 134.6001 | 157.8922 | 170.4071 | 166.3589 | 162.2703 | 192.5624 | 193.6611 | 197.7263 | 0.8086833 | 1.756217 | 0.92 | 51.4 | 7.99 | 3.14 | 0.51 | 0.036 | 1.64 | 0.054 | 8.51 | 0.02 | 12.350000381469727
17.67885 | 505.2402 | 106.7682 | 1 | 228.0559 | 2.012167 | 6.811117 | 7.410383 | 3.3 | -5.379158 | -5.2038 | -5.553442 | -5.119483 | -5.139167 | -5.260525 | 1264.863 | 44.41399 | 137.435 | 161.0589 | 200.2184 | 218.1475 | 211.5587 | 189.5115 | 213.3692 | 189.3374 | 175.64 | 0.8745 | 1.900375 | 0.94 | 51.39 | 7.41 | 3.15 | 0.55 | 0.036 | 1.9 | 0.051 | 7.73 | 0.022 | 11.229999542236328
17.17247 | 497.3198 | 93.70955 | 0 | 228.2006 | 4.023292 | 6.820417 | 7.201967 | 3.3 | -5.187033 | -5.0273 | -5.349067 | -4.95065 | -4.940817 | -5.05905 | 1270.863 | 57.69024 | 112.6804 | 132.0299 | 173.2753 | 189.8452 | 160.8593 | 184.7777 | 220.225 | 205.2969 | 201.8441 | 0.902 | 2.0309 | 0.87 | 52.01 | 7.55 | 3.38 | 0.55 | 0.041 | 1.85 | 0.045 | 7.65 | 0.022 | 7.079999923706055
17.12336 | 484.4239 | 114.0627 | 0 | 228.5399 | 4.050033 | 7.552758 | 7.554608 | 3.3 | -5.254067 | -5.099158 | -5.418633 | -5.031542 | -5.008442 | -5.133083 | 1256.39 | 51.28984 | 120.2613 | 140.4083 | 187.5224 | 208.5609 | 169.4914 | 203.3734 | 247.439 | 227.3741 | 217.0161 | 0.8928167 | 2.000275 | 0.96 | 50.88 | 6.91 | 2.57 | 0.54 | 0.038 | 1.84 | 0.064 | 8.13 | 0.023 | 9.920000076293945
18.24952 | 486.5262 | 182.6653 | 1 | 187.8949 | 3.152108 | 5.884433 | 7.264058 | 3 | -4.141917 | -3.94655 | -4.313225 | -3.886542 | -3.903708 | -4.017783 | 1163.298 | 46.50527 | 132.6911 | 158.1193 | 193.5489 | 198.4845 | 163.589 | 189.5884 | 198.8332 | 193.7632 | 180.4362 | 0.87695 | 1.991675 | 0.94 | 51.08 | 9.49 | 2.57 | 0.54 | 0.036 | 1.71 | 0.055 | 8.45 | 0.022 | 13.270000457763672
18.04718 | 545.8233 | 91.28248 | 0 | 204.073 | 3.078117 | -0.019 | 3.45 | 3 | -4.349075 | -4.071292 | -4.523825 | -4.067967 | -4.097025 | -4.1272 | 1206.187 | 59.11283 | 132.1393 | 145.0725 | 196.6091 | 218.008 | 228.2935 | 204.0491 | 235.7261 | 216.689 | 222.838 | 0.8579833 | 1.848933 | 0.89 | 49.13 | 8.49 | 2.42 | 0.56 | 0.037 | 1.76 | 0.07 | 9.34 | 0.023 | 6.980000019073486
17.96608 | 542.0321 | 96.82304 | 0 | 204.0001 | 3.059758 | -0.019 | 3.45 | 3 | -4.314567 | -4.039508 | -4.493025 | -4.036917 | -4.066675 | -4.095233 | 1240.913 | 59.60887 | 121.7073 | 137.8793 | 195.4044 | 225.8187 | 251.7899 | 229.4463 | 269.9821 | 247.7694 | 246.9718 | 0.858 | 1.848608 | 0.89 | 49.13 | 8.49 | 2.42 | 0.56 | 0.037 | 1.76 | 0.07 | 9.34 | 0.023 | 6.980000019073486
18.4504 | 418.4395 | 94.70918 | 0 | 118.7789 | 0.9990583 | 0 | 3.299 | 3 | -4.035517 | -3.934858 | -4.245708 | -3.884008 | -3.851683 | -3.9544 | 1219.925 | 54.54165 | 135.3615 | 159.1881 | 194.4838 | 214.8449 | 215.0761 | 200.1555 | 211.7344 | 201.7386 | 201.2299 | 0.50145 | 1.029217 | 0.92 | 50.11 | 9.79 | 2.38 | 0.49 | 0.039 | 1.52 | 0.038 | 9.79 | 0.017 | 9.850000381469727
18.08673 | 438.0105 | 108.325 | 0 | 185.2956 | 3.191292 | 0 | 3.299 | 3 | -4.45395 | -4.333217 | -4.656783 | -4.277042 | -4.256692 | -4.359892 | 1234.26 | 59.15968 | 135.9059 | 157.4609 | 200.8418 | 229.3867 | 238.6058 | 222.9164 | 233.2155 | 228.7789 | 214.6374 | 0.7957666 | 1.627775 | 0.87 | 53.07 | 7.91 | 2.19 | 0.51 | 0.032 | 1.42 | 0.034 | 8.68 | 0.014 | 6.860000133514404
18.35968 | 471.8681 | 96.03286 | 0 | 206.126 | 3.172942 | 0 | 3.299 | 3 | -4.506792 | -4.372775 | -4.690867 | -4.284183 | -4.29225 | -4.395542 | 1103.312 | 59.87313 | 109.713 | 119.6168 | 118.8871 | 164.9857 | 176.4975 | 168.6405 | 187.4832 | 194.3261 | 200.0027 | 0.822 | 1.783592 | 0.82 | 52.65 | 6.98 | 2.29 | 0.54 | 0.03 | 1.55 | 0.04 | 8.22 | 0.015 | 6.21999979019165
17.89693 | 461.109 | 119.2029 | 0 | 206.0737 | 3.522892 | 0 | 3.299 | 3.16 | -4.819758 | -4.70745 | -5.025675 | -4.633333 | -4.620683 | -4.720383 | 1330.409 | 52.85432 | 117.6426 | 142.2505 | 141.4976 | 224.8004 | 247.9297 | 235.6523 | 246.3716 | 244.6326 | 230.2187 | 0.9619917 | 1.762158 | 0.92 | 52.38 | 6.18 | 2.61 | 0.34 | 0.034 | 1.48 | 0.054 | 8.69 | 0.018 | 10.510000228881836
20.15478 | 287.3847 | 149.9905 | 0 | 0 | 0 | 0 | 3.299 | 3.16 | -0.5306417 | -0.530175 | -0.77875 | -0.5529917 | -0.40225 | -0.5094833 | 745.9597 | 48.57804 | 116.9381 | 127.3688 | 162.7709 | 205.4998 | 174.0064 | 178.5485 | 189.8607 | 195.9578 | 174.1324 | 0 | 1.666667e-05 | 0.96 | 52.37 | 6.76 | 2.68 | 0.34 | 0.049 | 1.63 | 0.049 | 8.14 | 0.019 | 10
17.95068 | 486.0476 | 112.2901 | 0 | 206.1372 | 1.80535 | 0 | 3.299 | 3.16 | -4.60835 | -4.463758 | -4.802258 | -4.38595 | -4.395575 | -4.500308 | 1249.516 | 55.97853 | 143.7045 | 171.6307 | 165.527 | 232.0454 | 246.2888 | 209.5955 | 231.9656 | 207.8796 | 201.5489 | 0.81595 | 1.818417 | 0.88 | 50.92 | 6.33 | 2.29 | 0.41 | 0.037 | 1.66 | 0.064 | 8.89 | 0.016 | 6.730000019073486
18.0106 | 468.8808 | 99.14603 | 0 | 193.3272 | 3.474542 | 0 | 3.299 | 3.16 | -4.208808 | -4.044475 | -4.399492 | -3.995658 | -3.9929 | -4.097058 | 1145.428 | 64.96836 | 149.6915 | 181.5817 | 174.9054 | 240.1665 | 252.9031 | 220.2131 | 243.8066 | 230.2646 | 223.3008 | 0.7493167 | 1.8556 | 0.89 | 51.4 | 6.41 | 2.24 | 0.47 | 0.041 | 2.01 | 0.065 | 7.53 | 0.015 | 5.46999979019165
17.68419 | 460.9754 | 123.4279 | 0 | 208.4776 | 3.636658 | 0 | 3.299 | 3.16 | -4.402867 | -4.268025 | -4.587333 | -4.21745 | -4.192792 | -4.304342 | 1198.491 | 65.66409 | 127.0402 | 162.0057 | 162.3527 | 229.9324 | 256.0289 | 227.0678 | 260.3806 | 246.2008 | 244.1377 | 0.7849667 | 1.855483 | 0.94 | 50.81 | 7.84 | 2.28 | 0.48 | 0.036 | 1.83 | 0.073 | 8.23 | 0.016 | 8.619999885559082
17.91678 | 463.2703 | 120.4585 | 0 | 207.9647 | 3.632717 | 0 | 3.299 | 3.16 | -4.027208 | -3.903333 | -4.217267 | -3.834267 | -3.817808 | -3.928217 | 1143.308 | 56.93721 | 114.5561 | 155.0101 | 162.8385 | 227.7891 | 254.4677 | 223.1914 | 252.4036 | 235.4107 | 227.8925 | 0.7999417 | 1.871042 | 0.92 | 52.08 | 8.85 | 2.2 | 0.56 | 0.034 | 1.83 | 0.06 | 7.7 | 0.01 | 10.109999656677246
20.97832 | 224.1927 | 320.8345 | 0 | 0 | 0 | 0 | 3.299 | 3.16 | -0.167075 | -0.2179833 | -0.412425 | -0.2448833 | -0.04074167 | -0.1306167 | 416.7405 | 37.93134 | 81.8303 | 79.27093 | 75.1323 | 66.1678 | 69.47121 | 51.27607 | 68.86258 | 76.38349 | 85.0168 | 0 | 0 | 0.88 | 51.97 | 8.35 | 2.16 | 0.54 | 0.03 | 1.85 | 0.054 | 7.68 | 0.01 | 10.529999732971191
17.80158 | 463.7919 | 61.74361 | 0 | 187.9868 | 3.293225 | 0 | 3.299 | 3.16 | -4.2124 | -4.089508 | -4.418683 | -4.051683 | -4.013617 | -4.12015 | 1179.852 | 50.63465 | 106.6795 | 142.9056 | 130.6048 | 192.2328 | 201.619 | 180.8711 | 203.8395 | 197.2846 | 186.849 | 0.7080167 | 1.626383 | 0.89 | 51.67 | 7.77 | 2.37 | 0.52 | 0.034 | 1.79 | 0.064 | 8.11 | 0.01 | 10.529999732971191
17.68833 | 480.7535 | 93.00401 | 0 | 223.5966 | 3.937425 | 0 | 3.299 | 3.16 | -4.930967 | -4.787442 | -5.131192 | -4.70645 | -4.726717 | -4.82425 | 1205.88 | 55.85597 | 133.6023 | 153.6887 | 148.3499 | 216.803 | 235.0708 | 195.471 | 226.1623 | 199.2582 | 191.3088 | 0.6576667 | 1.647475 | 0.85 | 52.51 | 8.06 | 2.13 | 0.52 | 0.034 | 1.85 | 0.061 | 7.47 | 0.01 | 9.130000114440918
17.44102 | 476.0682 | 92.90359 | 0 | 207.0099 | 3.624458 | 0 | 3.299 | 3.16 | -4.455242 | -4.318675 | -4.647917 | -4.235283 | -4.248367 | -4.350108 | 1274.031 | 57.39206 | 115.734 | 146.6638 | 148.0167 | 205.3008 | 151.4159 | 200.8421 | 232.3194 | 217.556 | 212.0995 | 0.8055667 | 1.829758 | 0.9 | 52.01 | 7.41 | 2.13 | 0.57 | 0.034 | 1.72 | 0.054 | 7.99 | 0.01 | 7.5
17.93605 | 493.1944 | 128.9733 | 0 | 207.9737 | 3.62085 | 0 | 3.299 | 3.16 | -4.104667 | -3.953483 | -4.302792 | -3.843592 | -3.898417 | -3.995083 | 1245.228 | 53.07748 | 118.8979 | 151.1248 | 153.3869 | 199.5901 | 155.3209 | 191.3425 | 222.7749 | 203.8519 | 198.2548 | 0.7507833 | 1.777183 | 0.92 | 52.58 | 7.05 | 2.18 | 0.57 | 0.032 | 1.75 | 0.053 | 7.57 | 0.01 | 9.359999656677246
18.2457 | 510.3319 | 172.8417 | 0 | 207.9483 | 3.634258 | 0 | 3.299 | 3.16 | -3.505242 | -3.330758 | -3.703492 | -3.207667 | -3.287258 | -3.383108 | 1026.573 | 55.27776 | 129.6094 | 151.4706 | 148.8022 | 189.1422 | 148.4133 | 198.731 | 215.4859 | 205.6716 | 185.877 | 0.7758083 | 1.8043 | 0.9 | 52.23 | 6.47 | 2.13 | 0.59 | 0.031 | 1.71 | 0.075 | 7.95 | 0.008 | 9.65999984741211
18.94731 | 455.677 | 137.4711 | 0 | 249.971 | 4.871208 | 0 | 3.299 | 3.26 | -3.279842 | -3.177583 | -3.504225 | -3.094067 | -3.097075 | -3.190175 | 1171.568 | 36.06003 | 119.4879 | 133.7055 | 127.8453 | 160.8744 | 122.5088 | 161.8789 | 172.728 | 162.0648 | 151.2826 | 0.435175 | 0.956125 | 0.94 | 51.89 | 5.68 | 2.19 | 0.55 | 0.036 | 1.76 | 0.089 | 7.96 | 0.008 | 8.539999961853027
18.24042 | 511.7501 | 163.1476 | 0 | 202.215 | 3.610575 | 0 | 3.299 | 3.49 | -4.859592 | -4.697875 | -5.051733 | -4.598658 | -4.642225 | -4.744942 | 1169.023 | 47.42263 | 114.0946 | 131.6521 | 124.245 | 162.9442 | 118.2258 | 155.5196 | 178.4141 | 161.5544 | 155.0234 | 0.7690333 | 1.817367 | 0.93 | 52.34 | 7.2 | 2.29 | 0.57 | 0.039 | 1.92 | 0.074 | 7.53 | 0.009 | 5
17.93513 | 513.6407 | 172.9 | 0 | 225.9078 | 2.350475 | 0 | 3.299 | 3.49 | -4.595567 | -4.434067 | -4.794775 | -4.311583 | -4.378758 | -4.476742 | 1211.913 | 46.4587 | 109.7378 | 135.5705 | 141.2367 | 186.4523 | 141.8879 | 186.793 | 214.5506 | 189.7853 | 182.2838 | 0.9590333 | 1.9428 | 0.93 | 52.02 | 6.62 | 2.35 | 0.55 | 0.04 | 1.9 | 0.061 | 7.47 | 0.008 | 10.5
18.49322 | 405.5628 | 89.51965 | 0 | 127.9638 | 1.440325 | 0 | 3.299 | 3.66 | -2.976433 | -2.917958 | -3.205817 | -2.875125 | -2.8083 | -2.904025 | 1281.558 | 42.25925 | 103.0133 | 107.6157 | 109.8937 | 139.9104 | 106.3099 | 139.0654 | 163.2287 | 153.455 | 153.0344 | 0.4452167 | 1.082633 | 0.9 | 50.94 | 5.04 | 2.28 | 0.54 | 0.03 | 1.82 | 0.072 | 8.26 | 0.008 | 8.670000076293945
17.80741 | 498.0106 | 133.5731 | 0 | 208.1543 | 2.344008 | 0 | 3.299 | 3.66 | -4.2539 | -4.109225 | -4.451292 | -3.993925 | -4.038608 | -4.147792 | 1222.791 | 50.67156 | 113.4652 | 136.2344 | 135.4003 | 187.0939 | 140.508 | 186.773 | 213.415 | 194.5781 | 186.609 | 0.781 | 1.821283 | 0.97 | 51.74 | 6.62 | 2.28 | 0.54 | 0.034 | 1.58 | 0.068 | 8.63 | 0.008 | 9.260000228881836
18.25119 | 452.6065 | 189.7901 | 0 | 104.3019 | 0.50275 | 0 | 3.299 | 3.66 | -3.631342 | -3.501025 | -3.833733 | -3.411033 | -3.431508 | -3.535925 | 1008.262 | 52.39336 | 112.9122 | 141.1722 | 142.7329 | 186.4089 | 141.501 | 168.3738 | 203.6899 | 181.0588 | 170.0188 | 0.462375 | 1.02485 | 0.93 | 52.06 | 7.77 | 2.22 | 0.53 | 0.031 | 1.6 | 0.064 | 8.38 | 0.009 | 6.489999771118164
17.96054 | 427.2296 | 127.3474 | 0 | 121.3761 | 2.590925 | 0 | 3.299 | 3.66 | -3.583542 | -3.469017 | -3.783667 | -3.404908 | -3.381542 | -3.487625 | 1088.513 | 63.81552 | 104.1184 | 150.2951 | 157.5089 | 207.9236 | 154.6063 | 205.1727 | 244.1714 | 227.5304 | 209.3133 | 0.4803833 | 1.047417 | 0.93 | 52.53 | 6.7 | 2.24 | 0.52 | 0.037 | 2.01 | 0.067 | 7.16 | 0.008 | 17.43000030517578
17.58585 | 484.352 | 121.1077 | 1 | 227.8252 | 4.940608 | 7.407542 | 6.21055 | 3.66 | -4.468983 | -4.3258 | -4.658167 | -4.233208 | -4.246042 | -4.356367 | 1181.599 | 56.30083 | 102.3863 | 134.1643 | 145.6936 | 194.8122 | 158.1947 | 217.6074 | 264.444 | 247.0729 | 231.1726 | 0.8959917 | 1.9524 | 0.87 | 52.99 | 6.84 | 2.36 | 0.63 | 0.034 | 1.55 | 0.058 | 7.74 | 0.01 | 8.640000343322754
17.79133 | 488.1392 | 133.0015 | 1 | 187.4674 | 1.594242 | 5.775942 | 6.719983 | 3.66 | -4.339958 | -4.192083 | -4.524325 | -4.093 | -4.116558 | -4.222033 | 1094.636 | 52.07954 | 101.9197 | 130.1302 | 136.1598 | 189.3921 | 147.2208 | 200.4215 | 229.786 | 213.7358 | 199.343 | 0.6824083 | 1.612767 | 0.89 | 52.85 | 8.64 | 2.49 | 0.62 | 0.036 | 1.71 | 0.06 | 7.63 | 0.01 | 11.710000038146973
17.93018 | 518.1388 | 153.5782 | 1 | 228.0163 | 4.72115 | 6.826275 | 7.742975 | 3.58 | -5.073917 | -4.883117 | -5.255117 | -4.775225 | -4.836025 | -4.9398 | 1027.201 | 60.46788 | 122.3997 | 148.0421 | 143.3397 | 195.0915 | 144.0537 | 203.0666 | 235.3555 | 225.8952 | 208.4018 | 0.858425 | 1.952717 | 0.88 | 53.04 | 7.34 | 2.35 | 0.57 | 0.031 | 1.73 | 0.047 | 7.68 | 0.01 | 11.359999656677246
18.09539 | 514.0718 | 152.429 | 0.6672 | 225.9297 | 4.683075 | 6.299842 | 8.133783 | 3.58 | -5.579442 | -5.438525 | -5.751642 | -5.347025 | -5.35275 | -5.46755 | 1152.125 | 52.66551 | 97.4448 | 85.76358 | 88.51936 | 111.3397 | 85.43992 | 134.2619 | 173.2222 | 164.9885 | 159.3763 | 0.91895 | 1.952042 | 0.92 | 53.01 | 8.02 | 2.46 | 0.57 | 0.032 | 1.64 | 0.052 | 7.75 | 0.01 | 9.210000038146973
18.2522 | 507.6302 | 141.9385 | 0 | 227.3324 | 4.755675 | 5.659992 | 7.556858 | 3.58 | -4.981775 | -4.83105 | -5.156542 | -4.699317 | -4.749917 | -4.855933 | 1116.865 | 49.99026 | 103.4263 | 110.7717 | 117.9855 | 156.6549 | 110.674 | 172.9941 | 183.7302 | 178.2165 | 155.5949 | 0.9127917 | 1.951933 | 0.91 | 52.9 | 7.48 | 2.38 | 0.57 | 0.032 | 1.56 | 0.047 | 8.15 | 0.01 | 11.779999732971191
21.03828 | 237.3774 | 0.04680833 | 1 | 0 | 0 | -0.01703333 | 6.092508 | 3.58 | -0.1039083 | -0.1468167 | -0.3314 | -0.1636833 | 0 | -0.07159167 | 741.4717 | 91.01313 | 79.76439 | 87.2957 | 111.5791 | 101.7234 | 50.73271 | 72.29653 | 85.30742 | 84.00072 | 77.58268 | 0 | 0 | 0.87 | 53.44 | 7.2 | 2.29 | 0.61 | 0.03 | 1.59 | 0.053 | 7.68 | 0.01 | 9.84000015258789
18.04326 | 506.4114 | 88.54122 | 1 | 221.9852 | 4.737983 | 4.823825 | 7.744983 | 3.58 | -4.903125 | -4.761983 | -5.086233 | -4.615267 | -4.670942 | -4.773825 | 1260.047 | 57.65916 | 141.6826 | 163.4415 | 159.8234 | 211.9042 | 135.4157 | 218.0162 | 244.994 | 232.2467 | 215.0817 | 0.7502417 | 1.877392 | 0.91 | 51.85 | 10.44 | 2.36 | 0.52 | 0.027 | 1.68 | 0.056 | 7.99 | 0.008 | 9.029999732971191
17.88048 | 512.3456 | 102.1388 | 0 | 225.9874 | 4.717075 | 7.031992 | 7.694225 | 3.58 | -4.619133 | -4.454675 | -4.792383 | -4.314292 | -4.375992 | -4.491875 | 1179.47 | 55.387 | 143.3222 | 179.6844 | 175.5037 | 214.8753 | 139.2504 | 204.0077 | 240.2061 | 218.6621 | 210.3216 | 0.8536583 | 1.955708 | 0.91 | 52.58 | 9.28 | 2.16 | 0.5 | 0.027 | 1.69 | 0.056 | 7.84 | 0.008 | 8.8100004196167
17.84076 | 509.4658 | 105.5155 | 0.9711 | 226.03 | 4.422233 | 8.140558 | 6.605367 | 3.44 | -5.103958 | -4.95925 | -5.287908 | -4.828717 | -4.880358 | -4.979617 | 1286.638 | 59.14304 | 85.17636 | 112.3268 | 121.0421 | 164.1306 | 116.4334 | 196.3841 | 241.3849 | 230.0966 | 213.2958 | 0.913 | 1.928142 | 0.88 | 52.98 | 8.35 | 2.1 | 0.5 | 0.029 | 1.63 | 0.049 | 7.91 | 0.007 | 11.260000228881836
17.88846 | 490.9 | 102.3295 | 1 | 225.9092 | 4.426792 | 7.577483 | 8.59145 | 3.44 | -4.995183 | -4.8643 | -5.184908 | -4.722342 | -4.77605 | -4.8816 | 1235.84 | 54.85511 | 134.7058 | 140.4886 | 144.1438 | 178.2591 | 127.3186 | 194.525 | 226.3725 | 206.8961 | 190.9409 | 0.8381 | 1.9414 | 0.92 | 53.26 | 7.41 | 2.28 | 0.5 | 0.03 | 1.63 | 0.049 | 7.71 | 0.007 | 5.360000133514404
17.89716 | 507.6278 | 109.3942 | 1 | 224.1998 | 4.39865 | 7.115025 | 6.775233 | 3.44 | -4.775475 | -4.618892 | -4.950425 | -4.473592 | -4.542292 | -4.646325 | 1195.712 | 56.78678 | 120.0842 | 146.0055 | 149.4961 | 191.447 | 128.9278 | 203.2112 | 229.402 | 206.031 | 190.4142 | 0.8127333 | 1.84795 | 0.92 | 53.26 | 7.41 | 2.28 | 0.5 | 0.03 | 1.63 | 0.049 | 7.71 | 0.007 | 14.100000381469727
19.1423 | 549.7949 | 238.0331 | 0.755 | 65.09552 | 1.099467 | 2.001508 | 7.2975 | 3.44 | -3.5356 | -3.308417 | -3.712875 | -3.137408 | -3.285317 | -3.402558 | 927.5009 | 56.2805 | 143.8835 | 197.4244 | 180.3264 | 213.9022 | 138.1596 | 197.5374 | 200.8694 | 184.8188 | 176.921 | 0.5776667 | 1.158642 | 0.88 | 53.03 | 8.85 | 2.15 | 0.5 | 0.027 | 1.68 | 0.034 | 7.73 | 0.007 | 7.409999847412109
17.96697 | 520.0985 | 125.3389 | 0 | 224.9875 | 4.178925 | 6.024758 | 7.4646 | 3.44 | -4.611367 | -4.455933 | -4.79315 | -4.295925 | -4.3792 | -4.489825 | 1201.582 | 56.14917 | 121.5542 | 158.5657 | 156.7833 | 205.8183 | 132.0275 | 206.5012 | 225.65 | 200.3115 | 183.6686 | 1.001 | 2.075292 | 0.9 | 52.88 | 8.42 | 2.21 | 0.44 | 0.029 | 1.48 | 0.032 | 8.6 | 0.007 | 4.260000228881836
17.9516 | 519.7936 | 124.3072 | 1 | 224.7629 | 4.1681 | 7.505625 | 6.572683 | 3.44 | -4.851625 | -4.690192 | -5.03535 | -4.539925 | -4.622 | -4.727817 | 1303.261 | 51.16289 | 118.2884 | 150.6261 | 145.5093 | 183.1804 | 117.2268 | 186.3341 | 203.2553 | 190.2743 | 171.7031 | 0.8984417 | 1.932608 | 0.87 | 52.83 | 7.55 | 2.32 | 0.54 | 0.028 | 1.54 | 0.032 | 8.1 | 0.009 | 6.25
18.29548 | 525.2405 | 135.592 | 0 | 228.1074 | 4.029917 | 6.405675 | 6.863858 | 3.37 | -4.5956 | -4.4361 | -4.777167 | -4.283892 | -4.366592 | -4.476792 | 1143.404 | 54.73583 | 108.7256 | 143.4285 | 138.0789 | 174.8244 | 113.1729 | 171.8486 | 199.176 | 177.1774 | 165.9398 | 0.8168333 | 1.918958 | 0.9 | 52.44 | 7.27 | 2.27 | 0.54 | 0.026 | 1.64 | 0.037 | 8.05 | 0.009 | 10.819999694824219
18.33252 | 537.3 | 147.3579 | 1 | 227.856 | 3.891475 | 5.608083 | 7.822867 | 3.37 | -4.637317 | -4.457542 | -4.8211 | -4.273592 | -4.403508 | -4.511033 | 1133.792 | 57.69955 | 124.7207 | 154.0939 | 152.3821 | 192.1574 | 129.495 | 202.7781 | 224.4935 | 204.3168 | 184.3157 | 0.8388833 | 1.921358 | 0.86 | 53 | 7.05 | 2.16 | 0.46 | 0.026 | 1.72 | 0.049 | 7.64 | 0.007 | 10.069999694824219
17.95012 | 498.2831 | 122.5471 | 1 | 168.985 | 2.988367 | 5.133092 | 8.029317 | 3.37 | -4.42025 | -4.289667 | -4.614042 | -4.136883 | -4.194058 | -4.302817 | 1095.432 | 54.59242 | 97.83782 | 127.0115 | 139.0944 | 195.4501 | 132.5867 | 226.1059 | 253.9225 | 227.7061 | 198.2345 | 0.7273917 | 1.597475 | 0.9 | 52.49 | 6.34 | 2.53 | 0.49 | 0.034 | 1.54 | 0.053 | 8.43 | 0.007 | 7.269999980926514
18.0086 | 510.0168 | 94.61511 | 1 | 227.9374 | 2.021025 | 7.207783 | 7.8236 | 3.37 | -4.07465 | -3.922442 | -4.26835 | -3.769258 | -3.843392 | -3.954467 | 1211.094 | 50.63511 | 100.1531 | 123.1644 | 132.4869 | 177.3619 | 127.1912 | 213.8113 | 249.1765 | 232.9304 | 201.6634 | 0.8925417 | 2.03755 | 0.92 | 52.18 | 6.69 | 2.64 | 0.54 | 0.037 | 1.71 | 0.04 | 7.98 | 0.007 | 11.579999923706055
17.95281 | 516.656 | 58.57634 | 0.4738667 | 230.3128 | 4.0263 | 7.260258 | 7.476067 | 3.37 | -4.69585 | -4.555608 | -4.893267 | -4.415992 | -4.474758 | -4.579375 | 1298.713 | 49.08667 | 65.87213 | 88.70479 | 98.50333 | 142.1745 | 103.2016 | 179.6447 | 224.8547 | 213.2252 | 189.5553 | 0.9211833 | 2.035525 | 0.84 | 52.76 | 7.63 | 2.33 | 0.52 | 0.027 | 1.72 | 0.049 | 7.78 | 0.008 | 10.75
18.27454 | 536.4069 | 76.64634 | 1 | 227.9364 | 4.039325 | 7.1316 | 7.764233 | 3.37 | -4.668383 | -4.491075 | -4.852767 | -4.331225 | -4.428392 | -4.53325 | 1058.357 | 47.9229 | 111.8835 | 129.1276 | 128.0285 | 171.1714 | 112.2562 | 178.022 | 203.1034 | 189.7117 | 173.6841 | 0.783 | 1.928333 | 0.81 | 52.93 | 5.76 | 2.35 | 0.61 | 0.027 | 1.64 | 0.052 | 7.85 | 0.008 | 8.729999542236328
18.21166 | 535.9126 | 120.1732 | 1 | 227.9155 | 4.039075 | 6.263292 | 7.734008 | 3.37 | -4.64335 | -4.466925 | -4.844717 | -4.290617 | -4.421208 | -4.518658 | 1148.893 | 43.83452 | 134.6991 | 144.049 | 132.006 | 166.4412 | 105.2261 | 164.9867 | 179.2618 | 169.4527 | 154.5542 | 0.847 | 1.940433 | 0 | 0 | 6.11 | 0 | 0 | 0 | 0 | 0 | 0 | 0 | 9.899999618530273
18.22315 | 528.8244 | 102.2736 | 1 | 228.1709 | 0 | 6.920833 | 7.444892 | 3.37 | -4.849342 | -4.68065 | -5.036783 | -4.507467 | -4.616492 | -4.718225 | 1085.491 | 49.5591 | 104.271 | 139.8519 | 153.3022 | 205.6361 | 139.273 | 220.6624 | 251.6758 | 218.7593 | 184.2384 | 0.918 | 1.941742 | 0.82 | 52.28 | 6.19 | 2.58 | 0.41 | 0.027 | 1.9 | 0.062 | 7.57 | 0.007 | 6.449999809265137
18.02877 | 530.8267 | 114.4432 | 1 | 227.9902 | 2.01135 | 6.833758 | 6.838933 | 3.37 | -4.440408 | -4.2595 | -4.622858 | -4.100992 | -4.198608 | -4.29795 | 1128.901 | 55.08608 | 113.8535 | 142.0151 | 147.8377 | 188.3069 | 127.9844 | 201.9584 | 226.5623 | 207.3115 | 191.0416 | 0.824625 | 1.940342 | 0.83 | 52.15 | 6.62 | 2.63 | 0.4 | 0.025 | 1.83 | 0.073 | 7.81 | 0.007 | 9.020000457763672
17.97372 | 520.2069 | 110.1816 | 0.9533167 | 224.9154 | 3.739608 | 7.002575 | 6.950375 | 3.28 | -4.747908 | -4.586608 | -4.932158 | -4.438883 | -4.52065 | -4.624742 | 1212.991 | 50.26967 | 100.001 | 115.6074 | 120.6764 | 153.8628 | 107.8469 | 167.7272 | 196.5372 | 175.8447 | 163.2116 | 0.8765333 | 1.940683 | 0.82 | 52.67 | 6.76 | 2.75 | 0.41 | 0.025 | 1.77 | 0.064 | 7.66 | 0.007 | 17.5
18.36669 | 516.3461 | 132.7812 | 0.8733167 | 208.0345 | 3.497558 | 7.540583 | 6.243217 | 3.28 | -4.687358 | -4.525258 | -4.869625 | -4.378392 | -4.454475 | -4.5614 | 1131.551 | 49.56274 | 113.3664 | 124.6703 | 121.1331 | 152.9644 | 105.8219 | 159.811 | 190.6058 | 173.538 | 162.9684 | 0.7794333 | 1.782833 | 0.87 | 52.4 | 7.84 | 2.9 | 0.41 | 0.026 | 1.88 | 0.058 | 7.45 | 0.008 | 10.420000076293945
17.80531 | 520.3905 | 127.0881 | 0 | 225.8725 | 4.151725 | 6.276575 | 6.120067 | 3.45 | -4.795125 | -4.621808 | -4.974808 | -4.502783 | -4.557433 | -4.656667 | 1228.663 | 54.10937 | 112.2014 | 122.5624 | 116.1468 | 144.9861 | 96.36774 | 152.5605 | 167.8753 | 171.8896 | 176.6434 | 0.762725 | 1.87 | 0.83 | 52.74 | 6.41 | 2.75 | 0.41 | 0.024 | 1.88 | 0.069 | 7.26 | 0.008 | 8.100000381469727
17.99095 | 525.3976 | 127.127 | 0 | 225.8239 | 3.579167 | 6.464558 | 6.943442 | 3.19 | -5.2963 | -5.13665 | -5.485875 | -5.020142 | -5.0591 | -5.17495 | 1178.151 | 52.66556 | 101.8303 | 111.7413 | 105.7999 | 137.2217 | 88.9361 | 141.1743 | 167.3476 | 158.5494 | 152.3992 | 0.8295667 | 1.922425 | 0.81 | 52.49 | 6.41 | 2.63 | 0.41 | 0.03 | 1.89 | 0.058 | 7.45 | 0.008 | 4.769999980926514
18.20323 | 522.7663 | 108.1045 | 0.9188667 | 226.0534 | 3.275275 | 7.541275 | 6.306333 | 3.05 | -4.917242 | -4.764525 | -5.102958 | -4.617508 | -4.673017 | -4.797658 | 1247.134 | 55.63182 | 116.1293 | 135.9925 | 134.4077 | 163.5514 | 111.2588 | 173.2984 | 201.4041 | 181.7379 | 173.3193 | 0.8426083 | 1.880083 | 0.83 | 52.85 | 9.14 | 2.11 | 0.61 | 0.027 | 1.6 | 0.027 | 7.99 | 0.007 | 7.409999847412109
18.20514 | 537.6791 | 148.2903 | 0 | 227.6542 | 3.101142 | 6.201667 | 7.3903 | 2.96 | -5.007575 | -4.837775 | -5.19435 | -4.6709 | -4.7375 | -4.877475 | 1173.901 | 52.80937 | 116.2833 | 152.0537 | 159.0258 | 202.9169 | 133.9825 | 209.2957 | 243.2248 | 207.9169 | 184.6191 | 0.9350333 | 1.952192 | 0.93 | 51.78 | 10.29 | 2.36 | 0.62 | 0.027 | 1.34 | 0.036 | 9.62 | 0.007 | 5.349999904632568
18.34214 | 544.4426 | 179.5827 | 0 | 226.98 | 3.100017 | 6.681525 | 6.352333 | 2.96 | -4.874692 | -4.697325 | -5.058908 | -4.506108 | -4.589267 | -4.740433 | 1236.63 | 53.32892 | 92.06478 | 132.7466 | 147.0595 | 184.0506 | 131.9417 | 207.1146 | 238.7754 | 216.7772 | 189.1684 | 0.8946083 | 1.951467 | 0.83 | 52.7 | 7.77 | 2.32 | 0.69 | 0.03 | 1.52 | 0.049 | 8.26 | 0.007 | 11.359999656677246
18.33141 | 541.8324 | 131.5319 | 1 | 227.1107 | 3.431067 | 6.6301 | 6.426308 | 3.1 | -4.913375 | -4.726733 | -5.112558 | -4.541633 | -4.609175 | -4.781233 | 1205.053 | 46.03083 | 127.0893 | 158.2173 | 152.5249 | 191.7867 | 121.61 | 189.3631 | 200.8002 | 182.9788 | 167.6697 | 0.8172833 | 1.937933 | 0.87 | 51.65 | 6.48 | 2.45 | 0.56 | 0.028 | 1.75 | 0.059 | 8.17 | 0.007 | 10.109999656677246
18.36121 | 525.9016 | 109.9677 | 0.3827667 | 228.2265 | 3.4067 | 8.050875 | 5.7478 | 3.1 | -4.851242 | -4.697125 | -5.044975 | -4.531675 | -4.261783 | -4.732633 | 1211.208 | 37.62569 | 103.4962 | 137.9278 | 146.3246 | 188.914 | 125.6579 | 195.5844 | 219.561 | 182.4238 | 154.1321 | 0.8387917 | 2 | 0.81 | 52.01 | 7.34 | 2.58 | 0.51 | 0.027 | 1.84 | 0.06 | 7.86 | 0.008 | 7.550000190734863
18.09252 | 504.0627 | 102.0187 | 1 | 221.6057 | 1.917725 | 7.240592 | 6.011767 | 3.1 | -5.08905 | -4.950317 | -5.273842 | -4.823725 | -4.73935 | -4.970525 | 1296.759 | 57.17198 | 87.35077 | 107.7789 | 111.5949 | 145.4669 | 102.0957 | 165.5247 | 209.32 | 189.0567 | 182.5692 | 0.868625 | 2.023175 | 0.82 | 52.42 | 6.69 | 2.52 | 0.56 | 0.026 | 1.88 | 0.068 | 7.39 | 0.008 | 9.489999771118164
21.16721 | 276.7214 | 0.045625 | 0 | 0 | 0 | -0.01704167 | 4.777675 | 3.1 | -0.1812833 | -0.23095 | -0.4302833 | -0.2482 | -0.048925 | -0.1635667 | 375.1196 | 66.07747 | 12.68434 | 11.25074 | 11.89196 | 11.97627 | 12.03033 | 12.18977 | 12.61971 | 12.91123 | 16.35472 | 0 | 0 | 0.84 | 52.91 | 7.48 | 2.27 | 0.5 | 0.03 | 1.8 | 0.062 | 7.37 | 0.008 | 9.510000228881836
21.15886 | 390.364 | 0.05001667 | 1 | 0 | 0 | -0.01776667 | 6.348942 | 3.21 | -0.7592083 | -0.7311583 | -0.9975917 | -0.6928917 | -0.5397917 | -0.6902667 | 809.7187 | 66.15783 | 102.9384 | 69.34915 | 78.66377 | 70.62467 | 44.2935 | 78.11456 | 69.97442 | 64.69175 | 73.6241 | 0 | 0 | 0.82 | 52.51 | 7.77 | 2.35 | 0.51 | 0.03 | 1.67 | 0.067 | 8.02 | 0.009 | 9.260000228881836
18.41258 | 527.3238 | 100.2594 | 0.77555 | 205.0525 | 3.315642 | 7.385683 | 5.447008 | 3.21 | -4.341058 | -4.20645 | -4.5544 | -4.05165 | -3.350533 | -4.231025 | 1194.365 | 47.90031 | 110.255 | 133.7928 | 140.1925 | 191.5814 | 126.8666 | 204.9186 | 231.4782 | 204.8916 | 187.7857 | 0.813575 | 1.80195 | 0.85 | 52.99 | 7.2 | 2.34 | 0.58 | 0.031 | 1.7 | 0.045 | 7.65 | 0.009 | 11.319999694824219
18.38789 | 528.5329 | 128.2617 | 1 | 192.602 | 1.914808 | 6.138875 | 6.822533 | 3.3 | -4.808608 | -4.638917 | -4.999467 | -4.5043 | -3.442342 | -4.673025 | 1193.33 | 47.69674 | 114.979 | 135.1758 | 133.8473 | 174.9279 | 114.0556 | 186.9682 | 212.9516 | 197.477 | 185.8894 | 0.7850334 | 1.755583 | 0.8 | 53.32 | 7.48 | 2.31 | 0.6 | 0.028 | 1.71 | 0.042 | 7.44 | 0.008 | 9.430000305175781
18.58024 | 549.8535 | 187.9789 | 0 | 188.7074 | 3.538558 | 5.612 | 6.4652 | 3.3 | -5.008292 | -4.807117 | -5.19885 | -4.648025 | -4.512183 | -4.861808 | 1140.947 | 50.46023 | 139.2981 | 161.1833 | 152.6346 | 182.8594 | 118.7558 | 178.1048 | 205.4482 | 183.7742 | 173.0706 | 0.7154583 | 1.635533 | 0.84 | 52.31 | 8.35 | 2.32 | 0.52 | 0.028 | 1.74 | 0.062 | 7.79 | 0.008 | 4.820000171661377
18.51613 | 543.4132 | 125.9971 | 0 | 207.9764 | 3.532758 | 5.528417 | 7.481325 | 3.3 | -4.825808 | -4.635317 | -5.006108 | -4.471592 | -4.30445 | -4.685733 | 1141.194 | 50.74498 | 154.7395 | 172.9796 | 160.9994 | 194.4819 | 120.265 | 179.9832 | 192.6452 | 170.551 | 166.3124 | 0.791 | 1.775608 | 0.82 | 52.92 | 7.84 | 2.48 | 0.5 | 0.029 | 1.88 | 0.051 | 7.24 | 0.007 | 14.729999542236328
20.43097 | 489.4761 | 356.8834 | 0 | 37.31478 | 0.6876333 | 1.180892 | 5.385567 | 3.3 | -2.481133 | -2.354775 | -2.701992 | -2.207733 | -2.1324 | -2.366808 | 813.2468 | 32.70242 | 115.599 | 86.65759 | 73.8187 | 77.01537 | 60.74892 | 80.44567 | 64.74942 | 69.54497 | 83.64567 | 0.01171667 | 0.04761667 | 0.91 | 52.19 | 9.49 | 2.51 | 0.53 | 0.033 | 1.74 | 0.064 | 7.93 | 0.012 | 7.5
18.63273 | 528.7516 | 118.204 | 0 | 228.0661 | 3.834492 | 6.3333 | 6.100242 | 3.3 | -4.486667 | -4.328567 | -4.669592 | -4.1828 | -4.060608 | -4.3604 | 1198.828 | 49.72009 | 104.4505 | 119.8692 | 122.442 | 150.3405 | 110.4005 | 169.5242 | 203.7361 | 185.0397 | 175.0519 | 0.8441417 | 1.939967 | 0.91 | 52.22 | 8.2 | 2.36 | 0.53 | 0.029 | 1.66 | 0.052 | 8.14 | 0.008 | 16.15999984741211
18.26966 | 525.4058 | 134.1164 | 0 | 226.9646 | 3.824033 | 6.8837 | 5.772367 | 3.3 | -4.212775 | -4.054208 | -4.399875 | -3.919542 | -3.723525 | -4.078275 | 1112.236 | 56.00644 | 94.91967 | 111.0799 | 121.7133 | 155.7486 | 116.1915 | 180.1177 | 226.6696 | 202.7773 | 194.0585 | 0.8298333 | 1.917183 | 0.85 | 53.08 | 8.13 | 2.43 | 0.58 | 0.031 | 1.83 | 0.06 | 7.17 | 0.009 | 10.609999656677246
18.21539 | 513.0858 | 90.80262 | 0 | 227.9734 | 3.822917 | 6.649375 | 5.8144 | 3.3 | -4.250342 | -4.108533 | -4.444892 | -3.989642 | -3.197367 | -4.127975 | 1112.612 | 48.84858 | 78.66129 | 93.28308 | 104.4675 | 128.3577 | 106.478 | 169.6022 | 234.7491 | 212.9101 | 200.1223 | 0.8719833 | 1.979258 | 0.87 | 52.34 | 9.14 | 2.51 | 0.58 | 0.034 | 1.72 | 0.063 | 7.9 | 0.008 | 10.420000076293945
18.71997 | 520.8472 | 100.5941 | 1 | 187.925 | 3.135917 | 5.249525 | 5.402758 | 3.3 | -3.474492 | -3.30205 | -3.681767 | -3.156508 | -2.256533 | -3.351108 | 1021.873 | 55.06476 | 131.8157 | 149.4399 | 143.2671 | 169.5963 | 119.6023 | 184.2017 | 195.3507 | 195.6962 | 182.9428 | 0.6299333 | 1.554517 | 0.87 | 52.94 | 7.63 | 2.42 | 0.58 | 0.029 | 1.64 | 0.058 | 7.7 | 0.009 | 7.139999866485596
18.14459 | 513.9615 | 71.27359 | 1 | 205.868 | 3.441642 | 6.61295 | 5.762192 | 3.25 | -4.229483 | -4.082683 | -4.422775 | -3.956 | -2.912225 | -4.111992 | 1075.306 | 50.02769 | 119.286 | 127.069 | 123.4651 | 159.0789 | 106.6808 | 171.8065 | 196.0702 | 177.9792 | 165.1197 | 0.7523667 | 1.736975 | 0.85 | 53.47 | 7.34 | 2.29 | 0.57 | 0.031 | 1.73 | 0.047 | 7.41 | 0.009 | 9.34000015258789
18.16827 | 510.8611 | 90.97227 | 1 | 207.8451 | 3.644317 | 6.372775 | 5.825492 | 3.35 | -4.06795 | -3.911808 | -4.253517 | -3.778708 | -2.521983 | -3.946542 | 1244.545 | 62.10337 | 109.2123 | 140.2318 | 143.3817 | 181.2488 | 124.5813 | 195.4918 | 216.4796 | 202.9597 | 192.6477 | 0.7998667 | 1.751083 | 0.83 | 53.69 | 7.41 | 2.33 | 0.57 | 0.029 | 1.66 | 0.057 | 7.39 | 0.009 | 11.970000267028809
18.13742 | 525.2872 | 114.7283 | 1 | 208.0385 | 3.3182 | 6.115608 | 6.124675 | 3.2 | -4.242558 | -4.075617 | -4.428342 | -3.931433 | -2.575292 | -4.1162 | 1122.383 | 60.05556 | 122.9497 | 148.9588 | 150.0856 | 182.8173 | 128.297 | 203.0416 | 227.4037 | 215.9276 | 200.0875 | 0.735 | 1.72625 | 0.88 | 51.67 | 8.2 | 2.53 | 0.58 | 0.028 | 1.65 | 0.06 | 8.18 | 0.009 | 7.820000171661377
18.23937 | 519.8242 | 112.8137 | 1 | 208.0443 | 3.317842 | 6.177958 | 6.330758 | 3.2 | -4.375508 | -4.208725 | -4.557408 | -4.063392 | -2.67515 | -4.250083 | 1238.957 | 56.62947 | 132.988 | 155.8484 | 152.0105 | 182.3174 | 125.1443 | 193.303 | 217.2518 | 201.432 | 189.5942 | 0.7544333 | 1.7261 | 0.88 | 51.67 | 8.2 | 2.53 | 0.58 | 0.028 | 1.65 | 0.06 | 8.18 | 0.009 | 12.449999809265137
18.10337 | 504.2463 | 121.4855 | 1 | 208.1866 | 3.327792 | 6.259142 | 6.705675 | 3.09 | -4.246342 | -4.095942 | -4.429725 | -3.990042 | -2.65405 | -4.124167 | 1135.369 | 62.68518 | 113.067 | 132.6667 | 130.805 | 159.8771 | 111.8183 | 180.0678 | 217.7673 | 207.2968 | 200.5643 | 0.7592833 | 1.716442 | 0.89 | 52.76 | 8.35 | 2.5 | 0.6 | 0.028 | 1.71 | 0.077 | 7.66 | 0.009 | 12.369999885559082
18.20871 | 516.4271 | 114.8643 | 1 | 208.1332 | 3.525733 | 6.360292 | 6.079575 | 3.19 | -4.082733 | -3.926208 | -4.271208 | -3.804433 | -2.193492 | -3.96025 | 1122.028 | 53.47879 | 122.8149 | 144.9654 | 138.0173 | 166.4742 | 110.552 | 170.1176 | 195.5679 | 176.7073 | 166.7016 | 0.7717667 | 1.77975 | 0.92 | 53.59 | 7.84 | 2.46 | 0.6 | 0.03 | 1.6 | 0.058 | 7.68 | 0.007 | 16.670000076293945
18.21658 | 503.2447 | 118.883 | 1 | 207.7636 | 3.5423 | 6.347767 | 6.498775 | 3.19 | -4.338433 | -4.197575 | -4.531983 | -4.085208 | -2.063292 | -4.221433 | 1165.991 | 49.21084 | 111.811 | 130.2995 | 125.9787 | 157.9349 | 105.5621 | 166.2524 | 191.1866 | 176.3296 | 165.768 | 0.79275 | 1.714008 | 0.94 | 53.72 | 8.64 | 2.56 | 0.63 | 0.034 | 1.5 | 0.041 | 7.8 | 0.007 | 6.869999885559082
18.49579 | 545.3119 | 115.7432 | 0 | 187.9599 | 3.227283 | 4.799217 | 6.253067 | 3.19 | -4.723717 | -4.525933 | -4.912642 | -4.383308 | -3.97215 | -4.579158 | 1075.208 | 47.21128 | 136.5534 | 139.7184 | 131.8007 | 161.7173 | 109.976 | 172.9578 | 190.8001 | 176.0774 | 162.0216 | 0.8173833 | 1.70815 | 0.97 | 52.88 | 10.07 | 2.48 | 0.62 | 0.029 | 1.56 | 0.05 | 7.92 | 0.008 | 10.940000057220459
18.62788 | 540.0254 | 135.2135 | 0 | 155.6562 | 2.649217 | 3.634175 | 6.02705 | 3.19 | -3.95925 | -3.739617 | -4.141608 | -3.569658 | -3.307667 | -3.809492 | 969.5136 | 57.68116 | 150.5325 | 158.2378 | 146.4676 | 177.9477 | 119.1998 | 185.0502 | 190.5031 | 187.8633 | 169.0926 | 0.5125167 | 1.227725 | 0.93 | 52.96 | 8.49 | 2.63 | 0.62 | 0.03 | 1.84 | 0.063 | 6.99 | 0.008 | 8.210000038146973
20.97278 | 0.6661583 | 235.7674 | 0 | 0 | 0 | -0.0187 | 3.438433 | 3.19 | 0 | 0 | 0 | 0 | 0 | 0 | 291.4702 | 28.24178 | 29.30703 | 24.26917 | 26.55567 | 24.91162 | 25.61129 | 34.64082 | 35.37853 | 34.2788 | 33.34513 | 0 | 0 | 0.9 | 52.87 | 7.55 | 2.66 | 0.65 | 0.03 | 1.67 | 0.054 | 7.61 | 0.009 | 9.260000228881836
17.99662 | 463.2537 | 74.69248 | 0 | 207.8936 | 3.604358 | 6.364617 | 5.855075 | 3.24 | -4.332308 | -4.234283 | -4.516892 | -4.15325 | -3.758367 | -4.225608 | 1062.742 | 62.07388 | 134.4585 | 147.0292 | 187.7751 | 207.1533 | 200.0205 | 187.4305 | 212.6464 | 198.9775 | 194.1853 | 0.8105833 | 1.799992 | 0.88 | 52.82 | 7.34 | 2.57 | 0.56 | 0.029 | 1.71 | 0.054 | 7.8 | 0.007 | 12.9399995803833
18.5616 | 487.3315 | 166.9797 | 1 | 127.4985 | 2.1745 | 4.159775 | 5.498517 | 3.24 | -4.514767 | -4.382225 | -4.730858 | -4.2745 | -3.908817 | -4.419825 | 984.3897 | 51.99791 | 163.9228 | 181.5945 | 228.2498 | 228.9481 | 177.7064 | 216.6718 | 230.3981 | 225.063 | 210.248 | 0.5615333 | 1.302233 | 0.98 | 51.88 | 7.84 | 3.14 | 0.76 | 0.033 | 1.66 | 0.055 | 8.17 | 0.009 | 8.640000343322754
17.97052 | 452.4909 | 122.1325 | 1 | 188.0082 | 3.01215 | 5.867133 | 5.178967 | 3.1 | -4.157192 | -4.038867 | -4.343217 | -3.967883 | -3.612242 | -4.039883 | 1135.284 | 63.93828 | 141.4661 | 163.9316 | 213.2991 | 215.8836 | 165.1045 | 215.2025 | 247.0678 | 241.1224 | 233.7536 | 0.6910333 | 1.5986 | 0.94 | 52.63 | 9.43 | 2.97 | 0.76 | 0.03 | 1.92 | 0.058 | 7.04 | 0.009 | 10.40999984741211
18.5609 | 409.3678 | 113.4129 | 0 | 148.3276 | 2.358008 | 3.959683 | 5.317533 | 3.1 | -3.654175 | -3.565842 | -3.861608 | -3.517033 | -3.1807 | -3.562192 | 1310.712 | 55.01954 | 137.768 | 152.7494 | 194.4962 | 206.9727 | 157.5093 | 211.0792 | 241.9913 | 242.4153 | 226.5351 | 0.558 | 1.245917 | 0.92 | 52.72 | 7.84 | 2.88 | 0.69 | 0.031 | 1.78 | 0.068 | 7.46 | 0.008 | 10.329999923706055
18.35149 | 402.7068 | 113.0248 | 0 | 147.8728 | 1.1078 | 4.020975 | 5.851033 | 3.1 | -3.073575 | -3.001775 | -3.284742 | -2.948367 | -2.555242 | -2.992075 | 1279.966 | 45.8683 | 98.66778 | 155.1557 | 197.0077 | 194.1381 | 140.0514 | 176.4283 | 199.0413 | 186.1716 | 183.5792 | 0.539 | 1.17605 | 0.93 | 52.6 | 8.77 | 2.88 | 0.71 | 0.03 | 1.73 | 0.049 | 7.64 | 0.009 | 7.179999828338623
18.40608 | 405.3257 | 123.1517 | 0 | 147.9071 | 1.925692 | 4.0758 | 5.655375 | 2.88 | -3.0926 | -3.016633 | -3.302592 | -2.9693 | -2.619925 | -3.008183 | 1147.549 | 48.5496 | 113.7839 | 164.4599 | 201.7968 | 203.1513 | 150.512 | 192.7459 | 216.7461 | 211.3325 | 201.5434 | 0.5283 | 1.167483 | 0.93 | 54.54 | 7.48 | 2.62 | 0.75 | 0.032 | 1.4 | 0.039 | 7.72 | 0.01 | 6.269999980926514
18.66017 | 466.0069 | 152.901 | 1 | 147.9171 | 2.080067 | 4.726167 | 4.888017 | 2.976989 | -3.326292 | -3.183308 | -3.523833 | -3.064667 | -2.635283 | -3.21545 | 1172.39 | 39.75442 | 102.3085 | 167.6365 | 203.1955 | 187.065 | 142.7004 | 171.2619 | 184.0735 | 168.0014 | 147.2998 | 0.5636417 | 1.228742 | 0.84 | 53.43 | 6.11 | 2.67 | 0.66 | 0.029 | 1.57 | 0.057 | 7.79 | 0.008 | 8.329999923706055
18.32488 | 433.0044 | 102.5885 | 0 | 147.9782 | 2.113667 | 3.302408 | 5.548425 | 3.02 | -2.823442 | -2.719517 | -3.026167 | -2.620783 | -2.3888 | -2.733267 | 1263.195 | 54.9277 | 120.474 | 181.9123 | 222.0744 | 209.2003 | 169.9123 | 207.473 | 225.5977 | 216.338 | 205.8875 | 0.572 | 1.2534 | 0.83 | 52.79 | 7.49 | 2.53 | 0.61 | 0.028 | 1.89 | 0.052 | 7.11 | 0.009 | 10.3100004196167
18.08788 | 434.7114 | 94.32413 | 0 | 167.9943 | 2.3946 | 4.58035 | 4.31595 | 3.02 | -3.151233 | -3.050483 | -3.346683 | -2.971383 | -2.7148 | -3.05495 | 1202.839 | 68.94615 | 80.59955 | 124.5055 | 162.5697 | 169.9575 | 146.9117 | 207.3811 | 244.8068 | 256.9462 | 241.6808 | 0.6110167 | 1.472542 | 0.82 | 52.76 | 7.2 | 2.47 | 0.61 | 0.027 | 1.99 | 0.049 | 6.8 | 0.009 | 9.720000267028809
18.04293 | 434.4302 | 93.49963 | 1 | 167.9898 | 2.09785 | 4.815875 | 4.400617 | 2.84 | -3.058183 | -2.953942 | -3.251642 | -2.877017 | -2.643925 | -2.958375 | 1151.524 | 69.77549 | 98.03144 | 152.3914 | 202.7939 | 207.3873 | 167.4691 | 217.994 | 245.8752 | 253.6075 | 235.9612 | 0.6119833 | 1.5319 | 0.83 | 52.87 | 6.7 | 2.82 | 0.63 | 0.03 | 1.87 | 0.068 | 7.11 | 0.009 | 7.320000171661377
18.54023 | 449.7604 | 108.9739 | 1 | 167.9823 | 1.680033 | 5.74915 | 5.497483 | 2.59 | -2.96095 | -2.866225 | -3.178292 | -2.779808 | -2.591067 | -2.870892 | 1150.374 | 48.90872 | 77.32438 | 136.1983 | 182.5722 | 172.1571 | 140.2068 | 185.4517 | 214.7022 | 205.3256 | 189.0017 | 0.6629833 | 1.462908 | 0.8 | 52.76 | 6.84 | 2.88 | 0.7 | 0.027 | 2.11 | 0.077 | 6.57 | 0.01 | 13.550000190734863
18.42907 | 446.6548 | 120.401 | 0 | 168.1721 | 2.1001 | 4.509408 | 5.804525 | 2.72 | -3.484358 | -3.394242 | -3.694983 | -3.330192 | -2.869575 | -3.39095 | 1236.669 | 47.65846 | 78.98133 | 115.4106 | 153.9469 | 148.7833 | 117.1547 | 159.0344 | 186.6816 | 188.2018 | 194.7552 | 0.6276917 | 1.397683 | 0.87 | 52.17 | 7.91 | 2.92 | 0.66 | 0.025 | 1.93 | 0.101 | 7.22 | 0.011 | 10.0600004196167
18.58931 | 466.3932 | 129.2145 | 0 | 187.8783 | 2.591975 | 4.822183 | 5.881992 | 2.98 | -4.075075 | -3.962425 | -4.284633 | -3.885092 | -3.305242 | -3.98295 | 1286.552 | 48.25275 | 82.57922 | 133.5175 | 174.7846 | 167.0489 | 127.076 | 163.5454 | 181.4165 | 169.9357 | 169.9764 | 0.7021167 | 1.593558 | 0.82 | 52.56 | 6.7 | 2.78 | 0.62 | 0.03 | 2.12 | 0.073 | 6.78 | 0.009 | 8.699999809265137
18.03412 | 490.1629 | 122.9424 | 0.5294333 | 228.0833 | 3.167633 | 6.735683 | 6.036458 | 2.98 | -4.219667 | -4.077475 | -4.409925 | -3.991825 | -3.419542 | -4.103542 | 1150.437 | 50.67908 | 56.71057 | 111.4317 | 165.6529 | 169.2605 | 136.8179 | 193.1625 | 246.5311 | 220.5023 | 226.9845 | 0.8749333 | 2.040333 | 0.78 | 52.51 | 7.77 | 2.52 | 0.52 | 0.029 | 2.05 | 0.064 | 6.92 | 0.008 | 9.84000015258789
18.05844 | 481.8847 | 91.5694 | 0 | 227.9866 | 3.749692 | 6.764775 | 5.936183 | 2.98 | -4.817267 | -4.702708 | -5.018525 | -4.63645 | -3.915625 | -4.715367 | 1303.934 | 43.12075 | 54.68837 | 87.75354 | 117.3721 | 123.9333 | 99.44941 | 136.4149 | 159.6856 | 168.0223 | 170.7752 | 0.8978333 | 2.014842 | 0.74 | 52.19 | 7.2 | 2.28 | 0.44 | 0.026 | 2.06 | 0.074 | 7.77 | 0.007 | 9.739999771118164
18.14292 | 492.645 | 73.85799 | 0 | 227.9717 | 3.560625 | 6.649692 | 6.764192 | 2.925333 | -4.595367 | -4.472025 | -4.790583 | -4.406542 | -4.002567 | -4.489458 | 1112.087 | 47.724 | 53.17112 | 79.99821 | 101.9226 | 103.3379 | 84.47798 | 115.8798 | 141.101 | 150.0824 | 161.0972 | 0.8563583 | 2.008533 | 0.73 | 52.47 | 8.2 | 2.31 | 0.44 | 0.027 | 2.02 | 0.054 | 6.96 | 0.007 | 11.460000038146973
17.94975 | 489.832 | 115.789 | 0 | 227.9533 | 2.686383 | 5.91755 | 7.343325 | 2.84 | -4.581725 | -4.449758 | -4.773425 | -4.355425 | -3.72635 | -4.463258 | 1222.828 | 51.31546 | 72.12861 | 129.3727 | 178.0656 | 178.3412 | 137.3766 | 186.7102 | 221.9967 | 208.6447 | 207.9701 | 0.8439666 | 1.951167 | 0.8 | 52.28 | 7.48 | 2.43 | 0.47 | 0.034 | 1.99 | 0.066 | 7.26 | 0.008 | 8.84000015258789
18.82311 | 511.994 | 136.5115 | 1 | 202.2491 | 2.679575 | 5.126033 | 6.485017 | 2.85 | -4.253858 | -4.102083 | -4.456983 | -3.980167 | -3.620092 | -4.129925 | 1198.817 | 43.85738 | 75.17373 | 123.1093 | 163.282 | 161.7397 | 127.8298 | 162.9251 | 190.1626 | 172.9921 | 166.8146 | 0.69285 | 1.658242 | 0.8 | 53.87 | 4.82 | 1.94 | 0.36 | 0.028 | 1.49 | 0.02 | 7.93 | 0.007 | 27.59000015258789
18.70412 | 559.1582 | 176.1082 | 0 | 227.0734 | 3.29035 | 5.521233 | 6.9334 | 3 | -5.110058 | -4.907267 | -5.301167 | -4.736033 | -4.493625 | -4.960192 | 1288.02 | 46.71263 | 68.10694 | 114.6848 | 155.2514 | 155.6881 | 131.6134 | 174.4975 | 203.7028 | 191.6546 | 174.2832 | 0.7761 | 1.86715 | 0.77 | 54.01 | 7.63 | 1.89 | 0.39 | 0.027 | 1.5 | 0.031 | 7.84 | 0.007 | 5.769999980926514
18.90641 | 565.5046 | 210.4562 | 0.71055 | 227.0384 | 3.298767 | 4.570883 | 6.385842 | 3.09 | -5.470742 | -5.289317 | -5.659858 | -5.146942 | -4.961625 | -5.3244 | 1129.57 | 37.52382 | 75.1856 | 94.66486 | 119.7107 | 122.516 | 97.76892 | 128.5819 | 150.8771 | 142.7499 | 127.3339 | 0.7968667 | 1.876433 | 0.76 | 54.67 | 5.32 | 1.7 | 0.37 | 0.028 | 1.52 | 0.037 | 7.57 | 0.007 | 7.28000020980835
19.190625 | 565.3145 | 235.0309 | 0 | 228.3395 | 3.498158 | 3.6845 | 6.579933 | 3.09 | -4.35295 | -4.120483 | -4.541125 | -3.967242 | -3.8985 | -4.199158 | 1103.342 | 40.10619 | 90.57624 | 145.2118 | 168.2798 | 179.2885 | 142.4215 | 176.5879 | 189.732 | 186.9574 | 174.0221 | 0.780925 | 1.930525 | 0.75 | 54.47 | 5.32 | 1.76 | 0.4 | 0.024 | 1.47 | 0.038 | 7.76 | 0.005 | 10.920000076293945
18.36437 | 551.7079 | 123.1431 | 1 | 227.9562 | 3.510192 | 5.5792 | 7.313633 | 3.09 | -5.169525 | -4.9697 | -5.355433 | -4.838067 | -4.686583 | -5.025867 | 1232.036 | 46.05959 | 82.98709 | 142.8294 | 171.3323 | 172.1394 | 130.913 | 164.5672 | 180.7397 | 178.5686 | 167.2427 | 0.7901 | 1.857125 | 0.76 | 54.31 | 7.34 | 1.6 | 0.35 | 0.024 | 1.33 | 0.03 | 8.44 | 0.005 | 11.050000190734863
18.35778 | 543.8782 | 139.1058 | 0 | 228.4468 | 3.524825 | 6.1418 | 7.68335 | 3.09 | -5.365317 | -5.172517 | -5.5537 | -5.0388 | -4.858567 | -5.219092 | 1218.42 | 43.33923 | 80.12018 | 136.9664 | 166.9322 | 166.1697 | 127.117 | 161.6923 | 180.2195 | 180.7726 | 174.2789 | 0.8193 | 1.840908 | 0.75 | 55.43 | 9.57 | 1.63 | 0.34 | 0.026 | 1.23 | 0.016 | 8.05 | 0.004 | 10.199999809265137
18.08862 | 560.0962 | 119.2312 | 1 | 228.3066 | 3.503542 | 5.74245 | 6.573042 | 3.09 | -5.116458 | -4.911642 | -5.292058 | -4.766033 | -4.581208 | -4.963042 | 1173.78 | 48.26632 | 67.46951 | 117.5409 | 156.7878 | 160.6119 | 132.0777 | 173.7651 | 217.1968 | 202.1782 | 199.2329 | 0.8340333 | 1.913892 | 0.75 | 55.47 | 8.2 | 1.63 | 0.35 | 0.025 | 1.39 | 0.014 | 7.72 | 0.005 | 10.869999885559082
18.08523 | 555.8046 | 108.3248 | 1 | 227.8676 | 3.488892 | 5.922267 | 6.758142 | 3.09 | -4.755058 | -4.539683 | -4.929608 | -4.383992 | -4.20375 | -4.598125 | 1223.334 | 56.29966 | 65.92503 | 118.8048 | 157.8325 | 172.3723 | 150.4363 | 205.5022 | 247.5474 | 239.7256 | 223.686 | 0.8448667 | 1.95175 | 0.73 | 55.35 | 7.7 | 1.53 | 0.32 | 0.024 | 1.2 | 0.013 | 8.24 | 0.004 | 8.140000343322754
18.1313 | 548.0819 | 108.9759 | 0 | 228.7764 | 3.524383 | 5.389792 | 6.981058 | 3.09 | -4.997133 | -4.8036 | -5.168483 | -4.651617 | -4.448583 | -4.847042 | 1243.491 | 56.10803 | 58.40934 | 103.1343 | 151.2931 | 162.725 | 144.0956 | 202.5049 | 254.0323 | 231.1645 | 208.8743 | 0.8540666 | 1.9965 | 0.7 | 54.13 | 8.13 | 1.95 | 0.37 | 0.023 | 1.49 | 0.032 | 7.91 | 0.005 | 11.8100004196167
18.10683 | 550.2151 | 109.8611 | 0 | 228.3454 | 3.517992 | 5.82385 | 6.846633 | 3.09 | -4.737383 | -4.534933 | -4.909083 | -4.368992 | -4.205375 | -4.5815 | 1236.98 | 56.45431 | 60.35885 | 124.9664 | 187.8937 | 189.2824 | 165.4097 | 218.9121 | 260.5112 | 235.1945 | 201.7083 | 0.8599083 | 1.996783 | 0.7 | 54.13 | 8.13 | 1.95 | 0.37 | 0.023 | 1.49 | 0.032 | 7.91 | 0.005 | 11.8100004196167
17.95061 | 541.6787 | 96.34795 | 1 | 227.937 | 3.816133 | 6.035767 | 7.214767 | 3.23 | -4.756542 | -4.563833 | -4.936133 | -4.415217 | -4.025192 | -4.60925 | 1165.12 | 53.59749 | 66.17617 | 123.553 | 181.9805 | 186.8878 | 160.3937 | 214.0319 | 265.0858 | 234.4117 | 216.4053 | 0.9234583 | 1.941067 | 0.73 | 52.48 | 5.18 | 2.71 | 0.46 | 0.028 | 2.06 | 0.076 | 7.01 | 0.006 | 13.220000267028809
17.75137 | 537.0634 | 70.28894 | 1 | 227.9415 | 3.802267 | 6.438708 | 7.046525 | 3.23 | -5.069833 | -4.877958 | -5.242633 | -4.750308 | -4.298408 | -4.925433 | 1254.944 | 49.6198 | 66.77315 | 125.2254 | 177.4718 | 182.3889 | 148.8382 | 195.3187 | 240.8179 | 211.4394 | 204.3774 | 0.9589833 | 1.951133 | 0.73 | 52.48 | 5.18 | 2.71 | 0.46 | 0.028 | 2.06 | 0.076 | 7.01 | 0.006 | 12.5
18.45189 | 548.7233 | 111.2199 | 0.635 | 227.9829 | 4.163858 | 6.605292 | 7.483175 | 3.37 | -4.67515 | -4.478233 | -4.867383 | -4.329075 | -4.170042 | -4.535592 | 1238.035 | 48.28422 | 76.28978 | 127.7589 | 161.7433 | 162.7764 | 135.6059 | 181.0965 | 214.246 | 202.0547 | 191.7151 | 1.0184 | 1.944025 | 0.71 | 51.96 | 4.68 | 2.86 | 0.47 | 0.027 | 2.09 | 0.083 | 7.09 | 0.007 | 10.40999984741211
18.71509 | 550.3378 | 111.7841 | 1 | 227.9019 | 4.14735 | 7.380883 | 6.176842 | 3.37 | -4.799933 | -4.599967 | -4.981167 | -4.456925 | -4.237617 | -4.642917 | 1098.538 | 48.17847 | 73.04457 | 128.9123 | 168.3677 | 162.3179 | 132.5472 | 172.654 | 205.9844 | 192.5454 | 181.5736 | 0.8377666 | 1.890683 | 0.74 | 53.67 | 6.69 | 2.41 | 0.43 | 0.025 | 1.76 | 0.041 | 7.34 | 0.006 | 18.209999084472656
17.87312 | 537.0474 | 79.87903 | 0.35055 | 229.0151 | 3.94555 | 6.971942 | 6.650058 | 3.28 | -5.31395 | -5.129192 | -5.48865 | -5.010725 | -4.729658 | -5.172925 | 1231.468 | 54.93055 | 68.81201 | 116.4537 | 151.1774 | 149.173 | 119.166 | 157.9131 | 190.6288 | 183.9368 | 178.0484 | 0.89685 | 1.901425 | 0.75 | 53.85 | 7.34 | 2.21 | 0.38 | 0.024 | 1.71 | 0.037 | 7.3 | 0.005 | 5.699999809265137
18.36339 | 539.2401 | 83.86409 | 1 | 225.8584 | 2.942883 | 7.031475 | 6.571742 | 2.82 | -4.236183 | -4.055133 | -4.417192 | -3.935908 | -3.771842 | -4.1055 | 1146.468 | 53.23562 | 66.71415 | 109.0978 | 131.7452 | 121.256 | 106.1421 | 139.4094 | 165.6192 | 163.738 | 158.1439 | 0.866325 | 1.915792 | 0.74 | 54.01 | 8.7 | 2.25 | 0.4 | 0.025 | 1.87 | 0.031 | 6.72 | 0.007 | 9.949999809265137
18.13349 | 528.6547 | 64.01157 | 0.915 | 216.9822 | 2.475942 | 5.80895 | 6.831108 | 2.69 | -4.4615 | -4.289258 | -4.646083 | -4.16415 | -3.982725 | -4.33025 | 1265.182 | 52.80836 | 59.78968 | 100.4636 | 133.7417 | 129.8529 | 120.2064 | 170.1177 | 210.4693 | 209.0024 | 195.9316 | 0.728525 | 1.920167 | 0.74 | 53.98 | 8.42 | 2.25 | 0.41 | 0.024 | 1.74 | 0.033 | 7.1 | 0.006 | 9.520000457763672
17.94202 | 518.3932 | 95.75882 | 0.8794333 | 225.0888 | 2.447133 | 7.459717 | 7.495708 | 2.57 | -4.466783 | -4.298708 | -4.645775 | -4.196392 | -3.951633 | -4.335217 | 1228.218 | 59.20467 | 68.83988 | 107.5847 | 136.1354 | 127.0865 | 111.0368 | 151.7467 | 187.1588 | 189.7712 | 195.4933 | 0.79805 | 1.848092 | 0.75 | 55.3 | 0 | 2.28 | 0.4 | 0.025 | 1.67 | 0.038 | 6.72 | 0.007 | 7.139999866485596
17.90827 | 543.5235 | 90.25251 | 1 | 222.6298 | 2.485125 | 6.408317 | 7.805892 | 2.57 | -4.090975 | -3.889858 | -4.269492 | -3.779592 | -2.981783 | -3.9493 | 1113.306 | 59.14707 | 65.57628 | 107.7931 | 129.7496 | 121.3598 | 105.638 | 139.8517 | 167.7003 | 173.0754 | 173.743 | 0.772 | 1.85725 | 0.73 | 55.35 | 6.26 | 2.3 | 0.39 | 0.025 | 1.7 | 0.037 | 6.7 | 0.007 | 11.109999656677246
17.86156 | 523.4282 | 99.64343 | 0 | 227.9367 | 2.489775 | 5.537725 | 7.791375 | 2.57 | -4.576308 | -4.406433 | -4.760617 | -4.284125 | -3.482042 | -4.453708 | 1227.641 | 55.77567 | 50.78027 | 90.46672 | 127.8448 | 131.8646 | 123.8899 | 175.7757 | 221.3589 | 205.6963 | 199.9842 | 0.8319833 | 1.886867 | 0.75 | 54.93 | 8.49 | 2.27 | 0.39 | 0.025 | 1.58 | 0.034 | 7.1 | 0.008 | 9.369999885559082
17.73691 | 528.6844 | 83.73847 | 0.2110833 | 228.0766 | 2.485867 | 5.8657 | 7.581783 | 2.57 | -4.340075 | -4.159042 | -4.51215 | -4.042283 | -3.810292 | -4.210942 | 1238.409 | 60.31298 | 58.11042 | 92.65855 | 117.1449 | 116.7573 | 108.6419 | 151.9216 | 193.0773 | 189.8263 | 185.8727 | 0.7534 | 1.912592 | 0.77 | 54.51 | 8.35 | 2.35 | 0.39 | 0.03 | 1.65 | 0.033 | 7.15 | 0.008 | 7.360000133514404
18.36657 | 515.0034 | 71.99643 | 1 | 227.9306 | 2.2735 | 7.709875 | 7.2919 | 2.48 | -4.962833 | -4.809158 | -5.135242 | -4.716833 | -4.402983 | -4.840208 | 1317.2 | 62.51653 | 54.95906 | 87.69096 | 110.1849 | 105.4112 | 91.30136 | 120.8914 | 153.409 | 143.8908 | 143.6169 | 0.7791083 | 1.81235 | 0.7 | 54.77 | 8.35 | 2.6 | 0.38 | 0.028 | 1.76 | 0.033 | 6.75 | 0.006 | 10.279999732971191
17.80652 | 520.1598 | 60.09357 | 0.01055 | 228.0235 | 1.873217 | 6.820125 | 7.564492 | 2.3 | -4.476433 | -4.302558 | -4.655175 | -4.18285 | -3.927633 | -4.345942 | 1174.396 | 58.28476 | 60.21331 | 97.64626 | 128.2275 | 124.4759 | 116.8445 | 161.4872 | 206.6257 | 192.9158 | 182.7848 | 0.8230167 | 1.9027 | 0.69 | 54.89 | 9.43 | 2.51 | 0.38 | 0.024 | 1.73 | 0.027 | 6.82 | 0.007 | 9.960000038146973
18.30942 | 537.4616 | 103.845 | 0 | 227.9068 | 1.864417 | 6.426517 | 7.716442 | 2.3 | -4.31555 | -4.122958 | -4.484167 | -3.966867 | -3.7903 | -4.1786 | 1173.528 | 61.72874 | 59.55561 | 83.40374 | 118.9635 | 126.1064 | 129.0947 | 181.2652 | 241.3544 | 220.5372 | 201.0049 | 0.8699833 | 1.947792 | 0.69 | 54.83 | 7.91 | 2.55 | 0.38 | 0.025 | 1.67 | 0.027 | 7.09 | 0.006 | 7.369999885559082
18.19022 | 536.0385 | 92.65537 | 1 | 227.5418 | 1.870542 | 6.252875 | 7.9201 | 2.3 | -4.794658 | -4.612883 | -4.96885 | -4.467867 | -4.222833 | -4.669208 | 1270.926 | 50.20088 | 57.66722 | 115.1527 | 158.4145 | 150.4344 | 138.4178 | 186.9574 | 241.6471 | 210.3659 | 190.4053 | 0.841 | 1.844717 | 0.69 | 55.08 | 7.7 | 2.63 | 0.38 | 0.025 | 1.7 | 0.034 | 7 | 0.007 | 9.279999732971191
18.60455 | 556.7549 | 98.28262 | 0 | 205.2003 | 1.666875 | 5.722458 | 7.652092 | 2.3 | -4.832533 | -4.63765 | -5.008975 | -4.48805 | -4.286725 | -4.69415 | 1275.532 | 49.36717 | 42.26648 | 77.41511 | 117.2666 | 122.5368 | 116.5463 | 160.0933 | 199.7416 | 172.0127 | 153.3326 | 0.960075 | 1.923258 | 0.68 | 55.51 | 7.13 | 2.48 | 0.39 | 0.025 | 1.78 | 0.03 | 6.34 | 0.006 | 6.360000133514404
19.15742 | 565.9995 | 75.38257 | 1 | 227.8525 | 2.394058 | 6.751375 | 7.539033 | 2.53 | -4.58005 | -4.367358 | -4.755158 | -4.204192 | -3.968125 | -4.429025 | 1117.019 | 44.14462 | 45.98581 | 84.16282 | 131.6652 | 138.6822 | 134.3559 | 181.5905 | 235.6678 | 192.4317 | 151.5221 | 0.8739583 | 1.892733 | 0.73 | 55.1 | 6.76 | 2.56 | 0.38 | 0.024 | 1.61 | 0.036 | 7.01 | 0.006 | 10.829999923706055
18.58401 | 530.1232 | 98.03362 | 0 | 168.7874 | 1.983483 | 4.340942 | 6.144442 | 2.66 | -3.643833 | -3.353008 | -3.833867 | -3.270183 | -2.414992 | -3.50475 | 1210.98 | 53.29428 | 105.4801 | 183.2509 | 215.5154 | 196.4611 | 169.6704 | 199.4203 | 228.4498 | 207.2897 | 191.1283 | 0.5275667 | 1.388125 | 0.68 | 55.47 | 7.48 | 2.31 | 0.35 | 0.024 | 1.61 | 0.027 | 6.82 | 0.005 | 30.209999084472656
18.47343 | 521.3935 | 67.98965 | 0 | 188.0501 | 2.59065 | 4.805783 | 6.8216 | 2.86 | -3.804442 | -3.604008 | -3.985692 | -3.467517 | -3.042767 | -3.666892 | 1135.822 | 60.61484 | 98.33455 | 160.6953 | 195.2212 | 181.1034 | 158.5926 | 197.8958 | 233.1635 | 222.5295 | 204.6107 | 0.6969583 | 1.572933 | 0.74 | 55.62 | 5.9 | 1.96 | 0.34 | 0.025 | 1.55 | 0.032 | 7.23 | 0.005 | 8.779999732971191
18.45154 | 554.9518 | 106.3836 | 0 | 207.8887 | 2.912717 | 5.469908 | 7.372258 | 2.88 | -4.289958 | -4.083325 | -4.472283 | -3.932742 | -3.553392 | -4.148242 | 1188.024 | 51.17953 | 76.40578 | 139.1028 | 174.4583 | 167.3184 | 145.1346 | 178.0729 | 209.0751 | 192.5803 | 178.5096 | 0.7450833 | 1.6462 | 0.63 | 56.08 | 7.13 | 2.02 | 0.35 | 0.025 | 1.68 | 0.029 | 6.16 | 0.005 | 9.100000381469727
18.3558 | 539.6503 | 75.7707 | 0.1322167 | 149.7779 | 2.173083 | 3.904725 | 6.885908 | 3.03 | -4.05865 | -3.84875 | -4.242558 | -3.71605 | -3.4721 | -3.924175 | 1240.349 | 54.268 | 106.913 | 179.1629 | 206.5975 | 187.9457 | 160.3479 | 199.1552 | 225.6597 | 213.3019 | 197.606 | 0.67725 | 1.620417 | 0.64 | 55.72 | 6.26 | 1.86 | 0.32 | 0.024 | 1.67 | 0.027 | 6.68 | 0.004 | 11.109999656677246
18.32879 | 518.3269 | 71.12183 | 0 | 208.083 | 3.538858 | 6.465517 | 6.776875 | 3.24 | -4.538492 | -4.381533 | -4.722558 | -4.267108 | -3.910358 | -4.418433 | 1321.007 | 54.85983 | 84.78098 | 128.6159 | 156.1765 | 144.7514 | 122.8596 | 158.0627 | 201.3941 | 187.0849 | 185.0348 | 0.778 | 1.732567 | 0.67 | 55.3 | 6.98 | 1.95 | 0.33 | 0.024 | 1.75 | 0.027 | 6.54 | 0.004 | 9.229999542236328
18.25144 | 530.8945 | 91.49793 | 1 | 208.0884 | 3.521717 | 6.5468 | 6.947017 | 3.14 | -4.104533 | -3.927767 | -4.27495 | -3.803008 | -3.52845 | -3.97655 | 1189.286 | 61.3766 | 81.66677 | 136.8782 | 170.0125 | 163.3355 | 143.5642 | 187.4769 | 233.0619 | 213.4596 | 200.5876 | 0.8281667 | 1.706058 | 0.73 | 55.56 | 11.01 | 2.05 | 0.4 | 0.025 | 1.57 | 0.019 | 6.86 | 0.004 | 11.760000228881836
18.01582 | 552.4949 | 87.70379 | 0 | 228.153 | 3.296417 | 6.050817 | 7.127208 | 2.99 | -4.17955 | -3.979583 | -4.33945 | -3.810433 | -3.598042 | -4.055675 | 1299.311 | 66.5501 | 86.33188 | 164.9688 | 206.4696 | 189.0853 | 166.1031 | 199.9103 | 226.2236 | 206.4313 | 191.6784 | 0.8493417 | 1.907642 | 0.67 | 55.24 | 7.27 | 1.82 | 0.52 | 0.027 | 1.55 | 0.022 | 7.11 | 0.005 | 7.5
18.06298 | 494.1492 | 31.67237 | 0 | 187.8733 | 2.721617 | 4.870908 | 7.409033 | 2.99 | -3.455975 | -3.332942 | -3.652725 | -3.217933 | -2.961933 | -3.358775 | 1290.268 | 48.94937 | 76.50453 | 128.4554 | 163.6211 | 151.9519 | 134.4546 | 165.9792 | 206.7062 | 184.1691 | 181.1242 | 0.731 | 1.570725 | 0.86 | 51.45 | 4.03 | 2.97 | 0.68 | 0.03 | 2.07 | 0.113 | 6.88 | 0.008 | 17.700000762939453
17.90331 | 519.3618 | 56.57867 | 1 | 204.1153 | 2.946492 | 5.3664 | 7.253308 | 2.99 | -3.69475 | -3.544133 | -3.875408 | -3.424808 | -3.132008 | -3.579633 | 1302.81 | 48.43098 | 71.41518 | 134.321 | 171.4687 | 162.4474 | 142.9603 | 178.2539 | 213.9107 | 199.1242 | 195.0457 | 0.7819833 | 1.749725 | 0.78 | 52.29 | 6.98 | 2.29 | 0.61 | 0.028 | 1.84 | 0.069 | 7.63 | 0.007 | 12.880000114440918
18.12799 | 494.8514 | 63.38732 | 0 | 203.9271 | 2.962092 | 5.404492 | 7.429758 | 2.99 | -3.974108 | -3.84635 | -4.165708 | -3.747858 | -3.3478 | -3.878533 | 1186.514 | 58.07059 | 79.45803 | 114.3996 | 137.0801 | 123.0877 | 105.0235 | 133.1949 | 162.2279 | 154.5114 | 155.6827 | 0.7587333 | 1.628575 | 0.8 | 52.51 | 6.41 | 2.26 | 0.8 | 0.032 | 1.64 | 0.047 | 7.9 | 0.006 | 9.09000015258789
18.31157 | 503.9908 | 94.75392 | 0 | 167.9129 | 2.421692 | 4.950133 | 6.339458 | 2.99 | -3.849317 | -3.699675 | -4.050917 | -3.588017 | -2.600275 | -3.744025 | 1303.026 | 46.24944 | 83.19891 | 138.7132 | 166.0552 | 152.7927 | 131.0722 | 161.7999 | 190.6028 | 182.7577 | 182.463 | 0.6003 | 1.426542 | 0.75 | 53.94 | 9.86 | 1.9 | 0.44 | 0.03 | 1.44 | 0.023 | 8.24 | 0.005 | 10.579999923706055
20.23396 | 370.2692 | 185.4513 | 1 | 0 | 0 | -0.0174 | 3.864775 | 2.99 | -0.9259083 | -0.8877 | -1.176092 | -0.8430583 | -0.6566083 | -0.8771667 | 837.5211 | 40.23138 | 90.34797 | 142.9268 | 150.6352 | 131.7782 | 100.5961 | 126.9001 | 131.5794 | 130.9827 | 116.7387 | 0 | 0 | 0.75 | 53.87 | 8.77 | 2.17 | 0.5 | 0.032 | 1.64 | 0.036 | 7.51 | 0.006 | 8.670000076293945
18.08972 | 525.2338 | 53.49277 | 0.4138833 | 188.0359 | 2.2427 | 5.680117 | 7.472792 | 2.739578 | -4.2556 | -4.079875 | -4.435383 | -3.951775 | -4.011583 | -4.131075 | 1234.366 | 52.37601 | 88.00415 | 150.0698 | 182.508 | 164.329 | 139.6808 | 171.0058 | 201.9662 | 188.4273 | 184.9895 | 0.758375 | 1.616833 | 0.77 | 53.29 | 7.99 | 2.08 | 0.51 | 0.029 | 1.96 | 0.028 | 6.89 | 0.009 | 5.829999923706055
17.65614 | 490.6927 | 88.55845 | 0 | 227.9878 | 2.593825 | 5.233625 | 7.753167 | 2.68 | -4.48665 | -4.302525 | -4.655 | -4.178542 | -4.223992 | -4.3665 | 1202.732 | 61.08567 | 75.51069 | 128.3839 | 161.76 | 155.182 | 136.6222 | 180.1777 | 216.2209 | 217.1595 | 211.1338 | 0.8740333 | 1.954992 | 0.74 | 53.74 | 7.05 | 2.07 | 0.56 | 0.032 | 1.87 | 0.028 | 7.19 | 0.006 | 11.710000038146973
17.82205 | 548.7737 | 77.09957 | 0 | 222.5366 | 2.68495 | 5.661542 | 7.74835 | 2.69 | -4.7193 | -4.5239 | -4.895067 | -4.387925 | -4.45805 | -4.587692 | 1255.415 | 59.26438 | 63.10042 | 102.0799 | 132.0761 | 135.3712 | 123.6388 | 167.5081 | 212.1951 | 206.9 | 201.6029 | 0.846675 | 1.879267 | 0.77 | 53.34 | 7.63 | 2.15 | 0.5 | 0.032 | 1.68 | 0.038 | 7.64 | 0.006 | 22.190000534057617
17.9837 | 548.5992 | 95.55893 | 0 | 215.7254 | 2.683767 | 5.373633 | 7.883917 | 2.69 | -4.5223 | -4.312792 | -4.690675 | -4.1668 | -4.253675 | -4.377233 | 1233.186 | 59.97154 | 72.92185 | 124.3161 | 168.613 | 163.0876 | 148.915 | 193.4325 | 241.1286 | 227.3276 | 211.9622 | 0.8390333 | 1.899383 | 0.74 | 53.47 | 0 | 2.18 | 0.46 | 0.032 | 1.69 | 0.032 | 7.54 | 0.006 | 17.700000762939453
18.82019 | 542.2742 | 63.57572 | 1 | 171.22 | 2.180917 | 5.543 | 5.702467 | 2.69 | -4.169158 | -3.938792 | -4.364508 | -3.813808 | -3.928858 | -4.033583 | 1202.112 | 53.86242 | 82.43369 | 154.8964 | 179.4571 | 152.9261 | 132.4214 | 163.6046 | 202.4139 | 185.3327 | 177.1646 | 0.4947417 | 1.325842 | 0.74 | 53.74 | 11.36 | 2.15 | 0.49 | 0.029 | 1.65 | 0.032 | 7.56 | 0.006 | 9.199999809265137
18.36447 | 526.4816 | 67.7313 | 1 | 208.4318 | 2.490608 | 5.707617 | 7.779108 | 2.69 | -4.720017 | -4.539667 | -4.900358 | -4.411675 | -4.473183 | -4.587475 | 1278.992 | 50.34928 | 53.94128 | 87.43453 | 127.618 | 130.94 | 124.2489 | 172.7785 | 233.455 | 206.1388 | 198.2256 | 0.856 | 1.728333 | 0.73 | 53.67 | 8.56 | 2.06 | 0.63 | 0.031 | 1.73 | 0.04 | 7.24 | 0.006 | 11.220000267028809
18.25372 | 559.2346 | 81.34917 | 0 | 227.7111 | 2.892875 | 3.86455 | 7.694458 | 2.78 | -4.523517 | -4.31155 | -4.686742 | -4.155858 | -4.249167 | -4.374867 | 1215.143 | 54.14517 | 68.44714 | 98.85694 | 136.814 | 138.93 | 134.5957 | 183.5581 | 234.3476 | 214.0204 | 196.6581 | 0.9139666 | 1.951975 | 0.72 | 53.46 | 6.62 | 2.19 | 0.59 | 0.032 | 1.71 | 0.052 | 7.52 | 0.006 | 14.289999961853027
18.19337 | 554.5827 | 89.66538 | 0 | 228.0473 | 3.207567 | 5.36245 | 7.615008 | 2.92 | -4.545175 | -4.328442 | -4.7039 | -4.187025 | -4.271342 | -4.404625 | 1131.22 | 66.94937 | 59.21565 | 103.6311 | 146.5855 | 152.6636 | 144.563 | 195.5658 | 235.0207 | 225.2249 | 209.5802 | 0.8137583 | 1.870475 | 0.85 | 54.28 | 6.4 | 2.11 | 0.47 | 0.031 | 1.79 | 0.062 | 6.85 | 0.005 | 13.890000343322754
18.52368 | 556.5731 | 105.3994 | 0 | 212.0575 | 3.220008 | 5.812525 | 7.470208 | 2.92 | -4.558033 | -4.342592 | -4.720192 | -4.204608 | -4.290217 | -4.416467 | 1077.494 | 51.03473 | 88.6425 | 133.3318 | 159.5121 | 146.2597 | 128.5409 | 159.7692 | 187.6017 | 176.5259 | 170.104 | 0.817975 | 1.873075 | 0.75 | 53.51 | 5.97 | 2.26 | 0.53 | 0.031 | 1.76 | 0.059 | 7.24 | 0.006 | 11.020000457763672
19.09018 | 536.532 | 92.76237 | 0 | 225.4653 | 3.322942 | 4.594967 | 7.731983 | 2.92 | -5.616042 | -5.43 | -5.790492 | -5.3076 | -5.379075 | -5.48625 | 1304.495 | 55.61473 | 56.34747 | 95.99152 | 125.1798 | 121.184 | 105.0661 | 141.5485 | 182.1363 | 167.4524 | 161.2009 | 0.80105 | 1.716 | 0.78 | 53.22 | 8.13 | 2.41 | 0.58 | 0.03 | 1.8 | 0.086 | 7.41 | 0.006 | 11.069999694824219
21.01647 | 534.5075 | 100.0281 | 0 | 86.11996 | 1.229692 | 1.090483 | 8.028225 | 2.92 | -1.723092 | -1.559183 | -1.913958 | -1.4692 | -1.485308 | -1.60785 | 862.567 | 54.99067 | 44.13854 | 34.87211 | 35.08243 | 28.15809 | 28.79036 | 31.1352 | 32.88236 | 35.54467 | 51.2741 | 0.1931695 | 0.4808417 | 0.77 | 53.56 | 8.06 | 2.17 | 0.63 | 0.032 | 1.84 | 0.053 | 7.02 | 0.005 | 9.399999618530273
18.51459 | 549.9584 | 90.21156 | 0 | 205.8051 | 2.967375 | 5.405042 | 7.037933 | 2.92 | -4.323783 | -4.117433 | -4.498142 | -3.963717 | -4.07225 | -4.18795 | 1268.231 | 48.42267 | 81.28753 | 150.1399 | 167.1658 | 182.4267 | 159.1063 | 197.434 | 221.5074 | 207.663 | 187.7067 | 0.696 | 1.70905 | 0.75 | 53.13 | 8.1 | 2.3 | 0.68 | 0.038 | 1.88 | 0.047 | 7.14 | 0.005 | 8.920000076293945
18.08964 | 474.8111 | 57.84396 | 0 | 207.9486 | 3.511242 | 6.344958 | 6.551933 | 3.16 | -4.784225 | -4.642 | -4.959475 | -4.5309 | -4.5631 | -4.674033 | 1168.257 | 52.45136 | 123.1564 | 148.2104 | 205.2613 | 224.9983 | 218.7745 | 216.4092 | 261.0149 | 238.2404 | 220.6482 | 0.7474167 | 1.716375 | 0.78 | 53.12 | 8.2 | 2.02 | 0.48 | 0.036 | 1.88 | 0.06 | 7.19 | 0.006 | 6.739999771118164
17.48609 | 485.6434 | 64.1356 | 0 | 228.1025 | 1.913908 | 6.091542 | 7.107592 | 3.19 | -5.216858 | -5.070492 | -5.395867 | -4.963808 | -4.987575 | -5.098517 | 1191.903 | 59.1353 | 113.0799 | 136.3325 | 189.0241 | 192.8488 | 158.824 | 194.2355 | 216.6161 | 239.6281 | 219.3105 | 0.8735 | 1.943633 | 0.71 | 54.35 | 8.99 | 1.99 | 0.54 | 0.034 | 1.86 | 0.043 | 6.63 | 0.005 | 11.970000267028809
17.91945 | 492.7796 | 84.90551 | 0 | 228.0232 | 1.916467 | 5.869683 | 7.214183 | 3.19 | -4.682283 | -4.525825 | -4.858142 | -4.400658 | -4.45055 | -4.564642 | 1218.524 | 67.15888 | 117.462 | 150.9026 | 207.1168 | 212.9896 | 176.7036 | 207.4293 | 229.8187 | 239.4209 | 214.8294 | 0.78465 | 1.909917 | 0.76 | 54.16 | 8.02 | 2.03 | 0.56 | 0.034 | 1.88 | 0.036 | 6.64 | 0.005 | 7.019999980926514
17.50107 | 487.1531 | 95.69033 | 1 | 228.1489 | 4.145058 | 6.008942 | 7.530325 | 3.33 | -5.094742 | -4.945542 | -5.271558 | -4.834425 | -4.861992 | -4.975375 | 1199.241 | 60.45953 | 106.1282 | 129.8461 | 184.3501 | 191.7451 | 161.5655 | 200.395 | 224.5798 | 248.6294 | 233.1834 | 0.8419833 | 1.932092 | 0.75 | 54.51 | 6.55 | 1.99 | 0.47 | 0.03 | 1.68 | 0.045 | 7.01 | 0.005 | 5.360000133514404
17.58756 | 457.0194 | 36.87062 | 1 | 207.9184 | 3.767558 | 6.113283 | 7.210567 | 3.33 | -5.062092 | -4.947133 | -5.2517 | -4.8675 | -4.852917 | -4.964817 | 1315.412 | 58.43682 | 101.9279 | 122.6522 | 169.3635 | 175.5437 | 146.2971 | 181.8483 | 204.4571 | 225.5021 | 214.2703 | 0.8032583 | 1.713717 | 0.76 | 54.38 | 7.52 | 2 | 0.5 | 0.032 | 1.83 | 0.038 | 6.76 | 0.005 | 9.199999809265137
17.75066 | 501.7496 | 90.18006 | 0 | 227.9601 | 3.610867 | 6.125408 | 7.537575 | 3.22 | -4.926458 | -4.785708 | -5.109792 | -4.657208 | -4.702533 | -4.824208 | 1295.365 | 66.20601 | 87.93603 | 111.7688 | 149.9996 | 140.5154 | 119.3685 | 181.1454 | 199.5833 | 209.9361 | 227.8786 | 0.8323583 | 1.954392 | 0.76 | 54.6 | 6.62 | 1.98 | 0.55 | 0.03 | 1.79 | 0.035 | 6.71 | 0.004 | 11.029999732971191
18.50383 | 521.6773 | 69.02037 | 0 | 227.9022 | 1.808308 | 6.1793 | 7.760658 | 3.22 | -5.244825 | -5.0936 | -5.435483 | -4.952267 | -5.024592 | -5.139408 | 1198.684 | 46.29819 | 111.0989 | 124.6264 | 164.5188 | 124.1912 | 96.41867 | 125.9898 | 136.6119 | 129.2731 | 138.6451 | 0.8610417 | 1.883525 | 0.76 | 54.6 | 6.84 | 1.97 | 0.51 | 0.031 | 1.67 | 0.045 | 7.3 | 0.004 | 12.789999961853027
18.38643 | 524.7439 | 88.48093 | 1 | 228.0434 | 3.940933 | 7.092108 | 7.05485 | 3.36 | -5.1548 | -4.998733 | -5.338508 | -4.851717 | -4.928067 | -5.037717 | 1218.41 | 55.64853 | 81.31562 | 104.8757 | 144.4481 | 124.6383 | 102.8443 | 145.9038 | 156.6439 | 156.9653 | 166.1887 | 0.9160833 | 1.91045 | 0.79 | 52.74 | 8.63 | 2.28 | 0.39 | 0.032 | 2.14 | 0.079 | 6.57 | 0.006 | 6.630000114440918
18.43168 | 528.4161 | 119.0122 | 1 | 228.2603 | 3.941283 | 7.110708 | 7.2118 | 3.36 | -5.02825 | -4.868167 | -5.2104 | -4.717708 | -4.797108 | -4.910242 | 1147.427 | 54.31537 | 83.55046 | 102.9447 | 140.1846 | 125.6979 | 106.5416 | 155.2338 | 162.7977 | 166.1562 | 175.4102 | 0.91605 | 1.9106 | 0.79 | 52.74 | 8.63 | 2.28 | 0.39 | 0.032 | 2.14 | 0.079 | 6.57 | 0.006 | 6.630000114440918
18.43343 | 527.9112 | 136.1786 | 0.8955333 | 228.407 | 4.365525 | 7.122308 | 7.636183 | 3.54305 | -4.769633 | -4.604983 | -4.953817 | -4.450033 | -4.535875 | -4.649283 | 1132.379 | 57.29855 | 95.48752 | 120.2107 | 165.2448 | 140.5132 | 115.2885 | 162.1587 | 170.3216 | 171.3333 | 180.6394 | 0.9669667 | 1.994367 | 0.81 | 52.94 | 5.76 | 2.16 | 0.38 | 0.032 | 1.93 | 0.067 | 7.09 | 0.005 | 6.190000057220459
17.96538 | 512.092 | 113.8549 | 0 | 228.3296 | 4.102875 | 7.736308 | 7.677475 | 3.4606 | -5.355625 | -5.207667 | -5.536108 | -5.090558 | -5.125342 | -5.243142 | 1214.236 | 50.25363 | 112.6907 | 129.1371 | 160.1072 | 135.6046 | 99.91226 | 135.4088 | 140.7901 | 143.7582 | 160.6343 | 0.8934667 | 1.934217 | 0.81 | 52.96 | 7.77 | 2.29 | 0.37 | 0.035 | 2.07 | 0.072 | 6.64 | 0.006 | 6.059999942779541
18.04791 | 504.4225 | 147.1313 | 1 | 133.1109 | 1.801442 | 6.796608 | 7.915317 | 2.99 | -4.677758 | -4.523425 | -4.8719 | -4.404275 | -4.453192 | -4.555292 | 1069.096 | 51.33245 | 111.4275 | 135.6957 | 171.9111 | 145.0407 | 107.8451 | 153.5292 | 165.3016 | 165.2076 | 191.3423 | 0.5006583 | 1.136375 | 0.86 | 50.04 | 6.55 | 1.91 | 0.57 | 0.045 | 1.81 | 0.035 | 8.81 | 0.007 | 11.949999809265137
18.26267 | 512.6482 | 132.3319 | 0.1172167 | 226.7474 | 3.28155 | 7.214067 | 7.801667 | 2.86 | -4.6104 | -4.45195 | -4.8009 | -4.299125 | -4.384008 | -4.491508 | 1162.476 | 56.84506 | 127.4199 | 156.8256 | 205.6385 | 171.1302 | 133.2113 | 177.6418 | 180.2173 | 169.9208 | 182.7725 | 0.841975 | 1.953225 | 0.84 | 50.31 | 8.27 | 2.01 | 0.61 | 0.034 | 1.75 | 0.054 | 8.73 | 0.007 | 6.929999828338623
19.62171 | 552.1328 | 203.6544 | 0 | 167.9533 | 2.437617 | 5.664117 | 6.501833 | 2.87 | -5.041775 | -4.875217 | -5.246925 | -4.702058 | -4.818367 | -4.924208 | 1086.161 | 32.78159 | 106.6963 | 114.3986 | 144.9023 | 113.2375 | 86.08548 | 107.6024 | 118.0373 | 100.0353 | 91.92481 | 0.6576667 | 1.429192 | 0.92 | 51.44 | 7.2 | 2.16 | 0.52 | 0.032 | 1.88 | 0.051 | 7.74 | 0.008 | 4.659999847412109
18.86848 | 546.0567 | 313.0494 | 1 | 167.8602 | 1.301825 | 4.452825 | 5.739433 | 2.98 | -4.459333 | -4.255825 | -4.656642 | -4.048708 | -4.23085 | -4.335042 | 1190.51 | 51.92167 | 162.0078 | 196.5052 | 235.9161 | 198.1994 | 151.9545 | 191.5515 | 197.767 | 184.2431 | 175.4402 | 0.6245917 | 1.404367 | 0.88 | 51.96 | 7.34 | 2.08 | 0.52 | 0.035 | 1.76 | 0.058 | 8.1 | 0.007 | 6.420000076293945
18.46577 | 541.8815 | 187.1374 | 0 | 207.7287 | 0.3264417 | 6.434858 | 6.733958 | 2.97 | -4.901758 | -4.718275 | -5.087167 | -4.527408 | -4.666125 | -4.770175 | 1220.17 | 52.43405 | 109.4083 | 150.9176 | 211.9057 | 181.8069 | 143.43 | 193.1037 | 200.8062 | 191.2165 | 191.6702 | 0.8331333 | 1.789075 | 0.79 | 53.12 | 6.62 | 2.3 | 0.55 | 0.031 | 1.78 | 0.063 | 7.45 | 0.007 | 11.350000381469727
18.32388 | 460.0617 | 135.305 | 1 | 165.8077 | 1.40065 | 5.019183 | 6.676092 | 3.14 | -4.073608 | -3.948408 | -4.284992 | -3.831025 | -3.8795 | -3.979142 | 1304.537 | 44.39608 | 133.7141 | 152.2099 | 178.743 | 150.3498 | 111.1293 | 145.0119 | 149.8118 | 150.1476 | 170.064 | 0.601 | 1.33965 | 0.77 | 53.58 | 6.26 | 2.36 | 0.52 | 0.034 | 2 | 0.059 | 6.58 | 0.006 | 6.619999885559082
17.96177 | 471.8925 | 135.6797 | 0 | 158.3277 | 2.872133 | 4.643375 | 6.1379 | 3.28 | -3.589042 | -3.454975 | -3.7947 | -3.3093 | -3.381042 | -3.486508 | 1196.714 | 48.39269 | 141.8444 | 179.544 | 225.1129 | 194.2854 | 148.811 | 188.6898 | 193.7405 | 186.664 | 191.5314 | 0.6225833 | 1.418358 | 0.4 | 26.5 | 0 | 1 | 0.24 | 0.019 | 0.85 | 0.014 | 3.8 | 0.003 | 11.899999618530273
18.09542 | 463.3535 | 122.3498 | 0 | 167.9428 | 0 | 5.60585 | 7.04685 | 3.41 | -3.460133 | -3.344092 | -3.6649 | -3.237233 | -3.259575 | -3.364883 | 1129.522 | 59.80442 | 126.6835 | 163.2502 | 199.0643 | 169.3919 | 130.2415 | 174.1125 | 184.485 | 185.5132 | 203.1214 | 0.6269583 | 1.397183 | 0.81 | 53.24 | 8.2 | 1.96 | 0.49 | 0.032 | 1.55 | 0.031 | 7.95 | 0.006 | 9.779999732971191
17.83064 | 464.0362 | 96.72747 | 0 | 167.8813 | 3.267683 | 5.601658 | 6.281183 | 3.41 | -4.22125 | -4.117942 | -4.428517 | -4.016075 | -4.024833 | -4.1295 | 1188.034 | 38.70171 | 101.446 | 123.6521 | 156.3887 | 133.5687 | 102.241 | 140.9829 | 145.0734 | 145.8026 | 161.7157 | 0.66 | 1.419333 | 0.87 | 53.57 | 7.2 | 2.18 | 0.48 | 0.032 | 1.49 | 0.045 | 8.01 | 0.006 | 11.279999732971191
18.04352 | 464.7658 | 154.1288 | 1 | 168.0434 | 3.260183 | 6.341934 | 7.065625 | 3.41 | -3.924242 | -3.810367 | -4.117825 | -3.711283 | -3.71365 | -3.823108 | 1099.508 | 50.2283 | 110.6959 | 127.3 | 156.1945 | 134.6886 | 102.2281 | 137.1486 | 140.9138 | 143.6687 | 162.6683 | 0.607 | 1.384808 | 0.87 | 52.6 | 7.49 | 2.03 | 0.46 | 0.029 | 1.4 | 0.05 | 8.93 | 0.007 | 7.96999979019165
17.88252 | 368.6515 | 28.76737 | 1 | 168.0216 | 1.729725 | 6.316483 | 6.198433 | 3.53 | -2.337908 | -2.311817 | -2.569642 | -2.280775 | -2.175925 | -2.286392 | 1303.51 | 42.20114 | 55.68999 | 69.74579 | 95.79067 | 83.75921 | 73.70998 | 102.5754 | 118.4366 | 134.5059 | 165.8317 | 0.6650834 | 1.42 | 0.85 | 54.51 | 6.19 | 1.72 | 0.37 | 0.031 | 1.22 | 0.026 | 8.88 | 0.005 | 9.619999885559082
18.35188 | 522.3248 | 121.4542 | 0.3761 | 206.0333 | 1.6892 | 5.420192 | 7.96405 | 3.19 | -4.263375 | -4.077933 | -4.437858 | -3.929517 | -4.030458 | -4.14055 | 1057.27 | 63.14941 | 130.9695 | 151.4947 | 181.5293 | 157.8234 | 122.1732 | 162.6368 | 166.9844 | 168.6875 | 178.2306 | 0.6324667 | 1.44975 | 0.94 | 53.78 | 8.56 | 1.64 | 0.41 | 0.03 | 1.24 | 0.023 | 8.9 | 0.005 | 11.739999771118164
18.00138 | 511.2507 | 85.19658 | 0 | 186.995 | 3.085533 | 5.5067 | 7.61845 | 3.19 | -4.368692 | -4.186542 | -4.542167 | -4.049058 | -4.139375 | -4.245767 | 1189.028 | 51.9564 | 124.3753 | 143.6398 | 168.2249 | 147.0108 | 117.0814 | 155.6861 | 163.1804 | 167.2561 | 185.2166 | 0.72325 | 1.54075 | 0.81 | 53.97 | 7.2 | 2.12 | 0.39 | 0.032 | 1.39 | 0.031 | 8.2 | 0.007 | 16.90999984741211
18.22878 | 514.7819 | 114.5523 | 1 | 187.9979 | 3.652725 | 6.114983 | 6.942733 | 3.36 | -4.490608 | -4.325292 | -4.67895 | -4.168492 | -4.270683 | -4.374558 | 1223.18 | 44.97545 | 121.4247 | 139.0671 | 177.399 | 152.3947 | 123.7524 | 170.74 | 172.6152 | 169.1278 | 178.8952 | 0.8120166 | 1.546625 | 0.83 | 51.96 | 8.06 | 2.16 | 0.37 | 0.033 | 1.75 | 0.047 | 7.99 | 0.007 | 5
18.09922 | 502.8235 | 139.0156 | 1 | 188.0458 | 3.575808 | 5.015408 | 7.20605 | 3.38 | -3.919283 | -3.75175 | -4.102142 | -3.59815 | -3.689942 | -3.797008 | 1162.858 | 55.2207 | 137.5431 | 163.0685 | 193.7429 | 167.6446 | 134.0317 | 177.8823 | 181.1842 | 183.3556 | 196.8342 | 0.8119833 | 1.6176 | 0.81 | 53.63 | 7.05 | 1.86 | 0.47 | 0.034 | 1.82 | 0.052 | 7.07 | 0.006 | 9.699999809265137
17.87347 | 488.6134 | 138.4403 | 1 | 187.9057 | 3.544458 | 5.0933 | 6.925875 | 3.38 | -3.848492 | -3.694658 | -4.018725 | -3.568825 | -3.614083 | -3.7296 | 1147.144 | 63.6525 | 144.363 | 165.3432 | 199.0426 | 175.3792 | 140.7235 | 189.5233 | 200.1201 | 205.8171 | 210.6507 | 0.8639834 | 1.651875 | 0.82 | 53.28 | 8.7 | 1.94 | 0.5 | 0.036 | 1.8 | 0.059 | 7.2 | 0.007 | 10.739999771118164
18.00782 | 523.1408 | 154.1448 | 0 | 207.9462 | 1.848692 | 5.69415 | 7.297717 | 3.38 | -4.556617 | -4.391133 | -4.73295 | -4.240825 | -4.324692 | -4.431733 | 1192.159 | 53.61785 | 88.11987 | 108.4105 | 148.9953 | 133.2056 | 116.0974 | 168.3581 | 179.24 | 184.6695 | 194.9683 | 0.7979833 | 1.803933 | 0.86 | 52.92 | 5.76 | 1.72 | 0.5 | 0.034 | 1.55 | 0.054 | 8.3 | 0.006 | 7.71999979019165
18.35722 | 533.6878 | 148.1941 | 1 | 209.6127 | 3.750175 | 6.1895 | 6.617925 | 3.38 | -3.979167 | -3.7835 | -4.157467 | -3.6193 | -3.744708 | -3.853417 | 1034.183 | 55.03971 | 135.447 | 162.8192 | 187.8774 | 145.6345 | 118.6191 | 148.5436 | 157.0729 | 153.0575 | 160.9023 | 0.6722 | 1.522875 | 0.81 | 51.97 | 5.9 | 2.78 | 0.55 | 0.031 | 1.63 | 0.06 | 8.49 | 0.006 | 8.40999984741211
17.99812 | 512.5274 | 106.6473 | 1 | 187.9012 | 3.562158 | 6.185092 | 6.642183 | 3.49 | -4.406933 | -4.23995 | -4.580808 | -4.097842 | -4.1791 | -4.284933 | 1172.186 | 57.16435 | 111.6547 | 150.7099 | 185.5312 | 163.3997 | 129.1617 | 173.7503 | 177.2871 | 176.2259 | 190.2961 | 0.8087 | 1.632308 | 0.82 | 52.01 | 6.11 | 2.7 | 0.54 | 0.031 | 1.69 | 0.061 | 8.27 | 0.007 | 8.65999984741211
17.78095 | 504.796 | 105.2033 | 0 | 188.1028 | 3.863183 | 6.175975 | 6.599592 | 3.64 | -4.240925 | -4.079842 | -4.413575 | -3.953408 | -4.011217 | -4.119358 | 1240.961 | 55.77293 | 111.6175 | 146.5106 | 182.2608 | 156.0949 | 121.7735 | 159.1956 | 161.2951 | 160.2993 | 181.6451 | 0.811 | 1.651467 | 0.81 | 51.98 | 6.62 | 2.65 | 0.5 | 0.031 | 1.78 | 0.071 | 7.97 | 0.007 | 11.0600004196167
17.91058 | 498.483 | 123.2013 | 0 | 188.1005 | 3.12585 | 5.993691655 | 6.974967 | 3.26 | -4.080767 | -3.936683 | -4.249033 | -3.820375 | -3.856125 | -3.967617 | 1173.525 | 59.51059 | 86.61816 | 118.4499 | 153.4712 | 143.8308 | 116.1497 | 158.6583 | 161.9643 | 166.1477 | 187.5517 | 0.8033 | 1.641342 | 0.79 | 51.26 | 6.69 | 2.49 | 0.43 | 0.03 | 1.96 | 0.069 | 7.59 | 0.006 | 8.770000457763672
18.05716 | 536.8565 | 154.8671 | 0 | 206.5074 | 3.398317 | 7.029058 | 6.395075 | 3.26 | -4.093083 | -3.908425 | -4.260417 | -3.736308 | -3.850408 | -3.955367 | 1151.487 | 55.70709 | 105.4623 | 148.4842 | 192.4471 | 167.5011 | 135.8688 | 178.287 | 177.0816 | 170.409 | 179.0274 | 0.909 | 1.841983 | 0.82 | 50.76 | 7.77 | 2.64 | 0.42 | 0.034 | 1.66 | 0.06 | 9 | 0.006 | 10.100000381469727
18.61433 | 436.5647 | 118.807 | 1 | 60.76832 | 0.9904167 | 6.19225 | 6.584592 | 3.24 | -3.019083 | -2.92885 | -3.230483 | -2.825192 | -2.828592 | -2.932908 | 1064.089 | 39.99438 | 82.98921 | 118.0819 | 168.2497 | 139.9241 | 104.1115 | 151.3756 | 161.8454 | 150.3254 | 147.1413 | 0.430675 | 0.7650916 | 0.85 | 49.6 | 8.27 | 3.23 | 0.44 | 0.036 | 2.4 | 0.078 | 7.3 | 0.007 | 11.579999923706055
18.44651 | 523.1165 | 126.288 | 1 | 168.1302 | 3.467817 | 6.653292 | 6.047717 | 3.44 | -4.155325 | -3.9812 | -4.343033 | -3.833833 | -3.926242 | -4.024508 | 1211.861 | 47.98191 | 138.963 | 159.6372 | 189.6974 | 153.6746 | 116.2792 | 144.0951 | 144.4955 | 137.5331 | 149.4257 | 0.7872 | 1.475225 | 0.81 | 50.63 | 6.55 | 3.17 | 0.41 | 0.03 | 2.04 | 0.072 | 7.85 | 0.007 | 7.269999980926514
18.54286 | 511.2598 | 66.847 | 0.87055 | 167.5693 | 3.1589 | 5.095317 | 6.045908 | 3.26 | -3.965367 | -3.796592 | -4.153975 | -3.67945 | -3.738442 | -3.845067 | 1218.835 | 40.55107 | 138.8463 | 161.7542 | 179.2219 | 145.5492 | 109.4322 | 138.4245 | 144.6309 | 145.0941 | 164.4215 | 0.6515917 | 1.411742 | 0.86 | 52.26 | 8.41 | 2.14 | 0.52 | 0.032 | 1.99 | 0.034 | 7.22 | 0.008 | 8.569999694824219
18.39206 | 535.4891 | 126.1286 | 0.9327667 | 201.14 | 3.778875 | 5.375042 | 6.4318 | 3.26 | -4.190975 | -4.001575 | -4.365825 | -3.851808 | -3.9483 | -4.053225 | 1207.147 | 57.30213 | 116.411 | 137.9441 | 164.5474 | 143.9752 | 114.9664 | 151.1277 | 155.0699 | 163.2067 | 185.8435 | 0.8083667 | 1.697258 | 0.81 | 50.6 | 7.55 | 2.15 | 0.53 | 0.031 | 1.68 | 0.034 | 9.07 | 0.007 | 7.550000190734863
18.15032 | 547.1522 | 148.7462 | 0.73055 | 200.9628 | 3.646958 | 5.659242 | 7.217192 | 3.26 | -4.772067 | -4.567017 | -4.933142 | -4.408067 | -4.512483 | -4.623067 | 1150.18 | 52.66399 | 112.7557 | 143.1751 | 179.0363 | 162.8958 | 129.1448 | 178.2252 | 182.2592 | 185.925 | 199.515 | 0.9600166 | 1.847283 | 0.83 | 51.56 | 6.84 | 2.17 | 0.52 | 0.031 | 1.93 | 0.03 | 7.88 | 0.007 | 8.600000381469727
18.20818 | 550.8959 | 188.0699 | 0 | 202.5202 | 3.419817 | 6.062467 | 7.233283 | 3.27 | -4.345283 | -4.125725 | -4.506333 | -3.950392 | -4.086267 | -4.192792 | 1149.208 | 59.47499 | 133.7335 | 166.8993 | 198.911 | 175.9811 | 138.7333 | 182.2964 | 191.0714 | 191.9527 | 202.0627 | 0.9319583 | 1.8031 | 0.81 | 51.58 | 8.7 | 1.88 | 0.63 | 0.032 | 1.64 | 0.04 | 8.5 | 0.009 | 8.300000190734863
18.55088 | 528.2527 | 159.5244 | 0 | 208.1315 | 3.122817 | 6.571158 | 7.267758 | 3.12 | -4.279333 | -4.104358 | -4.468042 | -3.939358 | -4.048467 | -4.148408 | 1155.766 | 47.88099 | 98.16579 | 118.2821 | 166.9647 | 137.3212 | 115.7833 | 155.8997 | 169.2723 | 167.7656 | 183.7311 | 0.8448917 | 1.673033 | 0.85 | 51.37 | 8.27 | 2.24 | 0.5 | 0.033 | 1.83 | 0.05 | 8.09 | 0.008 | 15.380000114440918
18.42798 | 505.1916 | 124.3252 | 0 | 168.0199 | 2.949067 | 5.217183 | 5.690567 | 3.37 | -3.783975 | -3.623658 | -3.975725 | -3.483942 | -3.564383 | -3.669975 | 1213.191 | 35.86928 | 123.6351 | 161.511 | 194.1151 | 161.7133 | 125.6014 | 159.1954 | 166.7034 | 165.0304 | 176.2494 | 0.6816917 | 1.401275 | 0.89 | 51.06 | 6.69 | 2.51 | 0.5 | 0.032 | 1.42 | 0.051 | 9.73 | 0.008 | 11.15999984741211
19.30201 | 553.4223 | 267.168 | 1 | 130.3054 | 1.232167 | 4.979108 | 6.211608 | 3.51 | -3.281758 | -3.046208 | -3.483083 | -2.854225 | -3.050225 | -3.156258 | 1036.851 | 47.06482 | 137.1505 | 179.2468 | 202.269 | 172.4678 | 124.6612 | 163.6498 | 168.107 | 154.4336 | 156.8083 | 0.3149333 | 0.7065583 | 0.85 | 51.31 | 6.11 | 2.4 | 0.52 | 0.029 | 1.47 | 0.049 | 9.14 | 0.009 | 8.039999961853027
18.734 | 518.1689 | 160.9428 | 1 | 183.4239 | 3.686525 | 5.286333 | 6.816558 | 3.62 | -4.26545 | -4.09235 | -4.444533 | -3.958792 | -4.034775 | -4.136475 | 1313.052 | 54.47309 | 132.2687 | 153.0896 | 185.1504 | 151.1345 | 118.4301 | 152.4812 | 155.1183 | 151.7037 | 168.7482 | 0.6880667 | 1.497742 | 0.85 | 52.25 | 6.26 | 2.43 | 0.47 | 0.032 | 1.54 | 0.043 | 8.67 | 0.007 | 10.529999732971191
18.52331 | 518.992 | 215.6594 | 0.9172167 | 205.7969 | 4.111458 | 4.618642 | 6.759567 | 3.62 | -4.224067 | -4.061292 | -4.395575 | -3.915083 | -3.989875 | -4.100867 | 1212.787 | 53.67014 | 117.4072 | 140.6451 | 171.7321 | 145.1805 | 121.4691 | 160.2454 | 163.9952 | 170.5525 | 182.8732 | 0.744375 | 1.738333 | 0.89 | 51.74 | 6.98 | 2.49 | 0.52 | 0.032 | 1.67 | 0.034 | 8.4 | 0.008 | 9.380000114440918
18.17483 | 513.349 | 95.17233 | 1 | 223.0549 | 4.222033 | 7.592783 | 6.871958 | 3.29 | -4.393217 | -4.2442 | -4.573075 | -4.119283 | -4.165067 | -4.27785 | 1202.459 | 47.76376 | 76.16626 | 96.6064 | 132.4553 | 113.3888 | 96.14075 | 135.6905 | 144.4196 | 150.9839 | 162.0682 | 0.9940167 | 1.868367 | 0.85 | 52.25 | 8.85 | 2.04 | 0.43 | 0.03 | 1.45 | 0.03 | 9.01 | 0.007 | 8.90999984741211
18.50408 | 535.7006 | 144.2542 | 0 | 223.116 | 3.659775 | 7.478017 | 7.008983 | 3.02 | -4.359533 | -4.183258 | -4.529625 | -4.033417 | -4.120075 | -4.228258 | 1163.018 | 51.74737 | 64.27567 | 87.63384 | 119.1863 | 110.8385 | 97.33424 | 136.6535 | 143.9884 | 150.2362 | 156.4068 | 0.8925583 | 1.824625 | 0.83 | 51.9 | 8.49 | 2.22 | 0.49 | 0.03 | 1.54 | 0.046 | 8.76 | 0.007 | 5.800000190734863
18.34508 | 517.9515 | 137.2397 | 0 | 221.8605 | 3.640917 | 7.821342 | 7.080517 | 3.02 | -4.080542 | -3.934133 | -4.262967 | -3.806242 | -3.8527 | -3.966975 | 1212.625 | 47.75129 | 62.66493 | 87.20512 | 119.1026 | 107.2789 | 91.749 | 128.4311 | 135.3849 | 147.0911 | 159.7111 | 1.04995 | 1.9248 | 0.97 | 49.74 | 5.97 | 2.69 | 0.55 | 0.032 | 1.47 | 0.068 | 9.7 | 0.008 | 9.300000190734863
18.19853 | 512.8606 | 111.2694 | 1 | 210.1165 | 3.721617 | 7.41115 | 7.300342 | 3.15 | -4.011358 | -3.861858 | -4.1967 | -3.731817 | -3.783125 | -3.89775 | 1135.227 | 44.12617 | 76.99213 | 102.6454 | 131.7801 | 118.1016 | 99.89879 | 140.7687 | 149.149 | 158.7631 | 164.7808 | 0.9207917 | 1.814733 | 0.86 | 51.83 | 5.97 | 2.3 | 0.56 | 0.029 | 1.53 | 0.059 | 8.76 | 0.008 | 13.670000076293945
18.278 | 552.1314 | 195.2832 | 0 | 208.0815 | 1.559325 | 6.420058 | 6.287767 | 3.29 | -4.613125 | -4.40885 | -4.768633 | -4.234725 | -4.358525 | -4.472233 | 1192.763 | 54.07783 | 109.2142 | 146.5733 | 183.6109 | 154.0309 | 125.0229 | 162.0876 | 168.9773 | 164.5329 | 171.6265 | 0.84735 | 1.653942 | 0.89 | 50.58 | 5.76 | 2.83 | 0.65 | 0.032 | 1.74 | 0.054 | 8.65 | 0.008 | 11.65999984741211
18.2777 | 551.3921 | 228.603 | 0 | 197.279 | 0.256275 | 6.1237 | 5.768033 | 3.39 | -4.2598 | -4.0422 | -4.417067 | -3.862908 | -4.008842 | -4.128417 | 1247.197 | 57.52025 | 146.2208 | 196.3947 | 221.9566 | 183.6804 | 141.2257 | 173.484 | 178.6708 | 170.2085 | 186.3136 | 0.7857917 | 1.619067 | 0.91 | 51.77 | 4.96 | 2.27 | 0.54 | 0.03 | 1.58 | 0.065 | 8.67 | 0.009 | 8.529999732971191
18.47051 | 541.924 | 202.8433 | 1 | 117.7655 | 1.857842 | 5.527608 | 6.884317 | 3.39 | -3.910708 | -3.719167 | -4.085967 | -3.569958 | -3.66095 | -3.782767 | 1036.994 | 51.37001 | 131.7406 | 164.7178 | 188.6262 | 153.9118 | 120.2262 | 148.1045 | 162.9636 | 161.9589 | 186.6199 | 0.47665 | 0.9462667 | 0.88 | 52.22 | 6.62 | 2.17 | 0.5 | 0.029 | 1.46 | 0.052 | 8.94 | 0.008 | 10.199999809265137
18.33903 | 525.1669 | 136.64 | 1 | 208.0236 | 3.123492 | 7.264358 | 6.116583 | 3.29 | -3.742417 | -3.569508 | -3.921433 | -3.412317 | -3.505992 | -3.6213 | 1176.06 | 52.30948 | 112.3341 | 153.8011 | 197.021 | 170.9266 | 141.0751 | 180.8451 | 190.2215 | 182.4771 | 189.2305 | 0.8615167 | 1.757683 | 0.87 | 51.06 | 6.76 | 2.29 | 0.52 | 0.031 | 1.48 | 0.048 | 9.51 | 0.008 | 9.819999694824219
18.34293 | 521.7642 | 130.0552 | 1 | 207.9443 | 3.125092 | 6.989533 | 6.069858 | 3.29 | -3.784425 | -3.6246 | -3.963317 | -3.483967 | -3.550642 | -3.664575 | 1202.769 | 50.25718 | 123.0678 | 143.8658 | 176.5099 | 149.3845 | 117.9468 | 148.9348 | 150.5647 | 144.1494 | 151.502 | 0.824625 | 1.742133 | 0.88 | 52.16 | 6.76 | 2.18 | 0.62 | 0.03 | 1.61 | 0.043 | 8.31 | 0.008 | 7.909999847412109
18.09125 | 538.091 | 238.8138 | 0 | 208.143 | 3.117942 | 6.621467 | 5.902408 | 3.29 | -4.236733 | -4.039483 | -4.39385 | -3.894083 | -3.980317 | -4.096558 | 1126.35 | 56.90115 | 100.3438 | 125.5752 | 147.3924 | 134.3739 | 108.4825 | 147.9273 | 153.7154 | 165.2658 | 181.6676 | 0.7869667 | 1.712233 | 0.85 | 52.12 | 7.63 | 2.01 | 0.65 | 0.03 | 1.4 | 0.045 | 9.21 | 0.008 | 8.680000305175781
18.06809 | 516.7924 | 98.71086 | 0 | 207.9673 | 3.418658 | 5.202667 | 6.565692 | 3.29 | -4.00875 | -3.837617 | -4.186183 | -3.694742 | -3.773058 | -3.886258 | 1296.059 | 41.70424 | 121.0284 | 149.5497 | 180.4621 | 154.0662 | 122.0438 | 157.1706 | 162.3083 | 159.4338 | 167.5744 | 0.8119166 | 1.662133 | 0.94 | 52.36 | 7.05 | 1.98 | 0.64 | 0.03 | 1.52 | 0.04 | 8.44 | 0.008 | 12.369999885559082
18.47107 | 504.8331 | 132.2299 | 1 | 185.9239 | 1.198208 | 6.421658 | 6.129367 | 3.29 | -3.406142 | -3.241758 | -3.58115 | -3.086325 | -3.173742 | -3.289975 | 1220.116 | 50.78133 | 117.3258 | 152.7863 | 207.4304 | 168.0964 | 147.8627 | 185.8108 | 195.6983 | 181.9977 | 171.385 | 0.78505 | 1.547575 | 0.89 | 52.72 | 8.35 | 1.87 | 0.45 | 0.029 | 1.5 | 0.043 | 8.55 | 0.007 | 6.480000019073486
18.19729 | 509.41 | 138.925 | 1 | 186.086 | 3.613358 | 6.693417 | 6.3608 | 3.29 | -4.022667 | -3.856683 | -4.20165 | -3.71055 | -3.7951 | -3.906083 | 1262.021 | 45.53263 | 123.9381 | 154.995 | 187.2718 | 153.9772 | 120.7347 | 153.9799 | 158.8251 | 157.7893 | 172.3793 | 0.8452833 | 1.573908 | 0.9 | 51.76 | 8.06 | 2.61 | 0.44 | 0.031 | 1.52 | 0.052 | 8.99 | 0.005 | 14.289999961853027
18.1415 | 518.9901 | 125.161 | 1 | 185.9587 | 3.255958 | 7.021233 | 6.155117 | 3.29 | -3.865433 | -3.694008 | -4.039242 | -3.536592 | -3.6293 | -3.747525 | 1199.856 | 43.01195 | 134.7978 | 162.9292 | 191.3139 | 155.0773 | 121.8483 | 151.1785 | 154.7739 | 148.7817 | 155.7807 | 0.7787917 | 1.522075 | 0.88 | 51.81 | 6.98 | 2.73 | 0.57 | 0.031 | 1.68 | 0.045 | 8.27 | 0.006 | 11.760000228881836
18.06702 | 524.2691 | 124.3303 | 0 | 185.9124 | 3.930683 | 5.881008 | 5.742142 | 3.65 | -3.867058 | -3.686583 | -4.02755 | -3.523125 | -3.619367 | -3.733392 | 1165.523 | 49.94847 | 119.2374 | 159.8654 | 187.3275 | 167.892 | 133.5805 | 172.4769 | 174.4335 | 171.5202 | 179.1439 | 0.8645917 | 1.545833 | 0.89 | 50.42 | 7.34 | 2.95 | 0.5 | 0.031 | 1.88 | 0.072 | 7.78 | 0.006 | 11.850000381469727
18.10505 | 531.9656 | 157.5719 | 0 | 186.1076 | 3.805842 | 5.655333 | 5.643908 | 3.49 | -3.653092 | -3.467033 | -3.828475 | -3.289875 | -3.411733 | -3.526967 | 1189.566 | 50.30333 | 104.8039 | 134.2227 | 160.121 | 141.7375 | 118.2639 | 152.0804 | 162.2942 | 161.7467 | 172.9151 | 0.6357167 | 1.569767 | 0.95 | 50.17 | 6.04 | 3.29 | 0.49 | 0.03 | 1.7 | 0.072 | 9.04 | 0.007 | 25
18.38452 | 506.2559 | 139.8551 | 0 | 185.9955 | 4.238817 | 6.439275 | 5.687433 | 3.72 | -4.203042 | -4.044042 | -4.382342 | -3.893075 | -3.98 | -4.089258 | 1341.056 | 43.67389 | 130.9896 | 152.0988 | 174.4382 | 137.039 | 108.6571 | 138.311 | 142.1792 | 140.4645 | 154.5256 | 0.7095583 | 1.4455 | 0.92 | 49.96 | 6.62 | 2.95 | 0.37 | 0.031 | 1.73 | 0.075 | 9.19 | 0.005 | 19.799999237060547
19.51382 | 357.8412 | 98.84538 | 0 | 0 | 0 | 0.257025 | 5.405067 | 3.61 | -1.004783 | -0.9536083 | -1.233733 | -0.8987167 | -0.8449833 | -0.9390167 | 972.7301 | 40.97196 | 133.9314 | 163.7057 | 209.3884 | 187.5552 | 131.6452 | 151.9005 | 181.8213 | 165.6791 | 147.8442 | 0 | 0 | 0.98 | 50.06 | 6.55 | 3.02 | 0.55 | 0.031 | 1.66 | 0.078 | 9.16 | 0.005 | 14.079999923706055
18.08023 | 570.7434 | 158.921 | 0.4172167 | 221.1737 | 4.40095 | 7.288425 | 6.834075 | 3.62 | -4.332017 | -4.116792 | -4.47425 | -3.939933 | -4.06415 | -4.184917 | 1170.303 | 56.96663 | 74.27817 | 97.0626 | 138.8292 | 117.6046 | 107.3452 | 149.0708 | 167.361 | 173.5887 | 189.5213 | 1.000658 | 1.9795 | 0.93 | 50.6 | 7.13 | 2.63 | 0.52 | 0.03 | 1.5 | 0.069 | 9.6 | 0.005 | 10.510000228881836
18.89638 | 570.3167 | 150.2426 | 0.9027667 | 208.1878 | 3.118233 | 8.094492 | 6.478275 | 3.21 | -3.905217 | -3.71435 | -4.080033 | -3.536608 | -3.661642 | -3.776475 | 1174.63 | 49.53059 | 82.51074 | 93.57752 | 128.47 | 107.3348 | 93.96632 | 122.3539 | 131.8881 | 127.4102 | 126.2412 | 0.9762 | 1.831692 | 0.87 | 50.15 | 5.18 | 2.82 | 0.51 | 0.03 | 1.85 | 0.084 | 8.6 | 0.007 | 10.989999771118164
19.52609 | 355.1824 | 91.74711 | 0 | 57.25978 | 0.8249167 | 0.5023667 | 6.349058 | 3.21 | -1.05945 | -1.030508 | -1.297333 | -0.9739 | -0.9134583 | -1.005375 | 845.5674 | 41.19174 | 86.78466 | 111.6521 | 158.8757 | 152.0189 | 130.9623 | 134.1852 | 126.6915 | 141.3006 | 127.592 | 0.207475 | 0.440325 | 0.89 | 49.8 | 5.18 | 3.13 | 0.63 | 0.032 | 1.94 | 0.082 | 8.4 | 0.008 | 18.139999389648438
18.60751 | 547.1998 | 102.6848 | 0 | 208.1154 | 3.331867 | 5.537375 | 7.753542 | 3.21 | -4.530517 | -4.34555 | -4.7119 | -4.170417 | -4.296975 | -4.395183 | 1270.281 | 40.25115 | 115.83 | 136.1823 | 167.896 | 142.925 | 111.1471 | 149.1928 | 149.2247 | 149.2501 | 160.1915 | 0.7904417 | 1.79675 | 0.91 | 49.9 | 11.22 | 3.81 | 0.59 | 0.032 | 2.05 | 0.078 | 8.11 | 0.007 | 11.960000038146973
18.10697 | 545.9891 | 105.4797 | 0 | 207.8964 | 3.323033 | 5.388217 | 7.426358 | 3.21 | -4.467125 | -4.280842 | -4.639625 | -4.115008 | -4.218108 | -4.322967 | 1208.321 | 46.19297 | 100.1815 | 130.3034 | 175.8099 | 154.2362 | 123.6174 | 173.1379 | 175.3525 | 175.365 | 184.9634 | 0.8657 | 1.748692 | 0.89 | 51.4 | 7.48 | 3 | 0.51 | 0.049 | 1.6 | 0.066 | 8.72 | 0.007 | 11.149999618530273
18.26462 | 550.1273 | 109.937 | 0 | 207.9286 | 3.522133 | 6.886508 | 6.506275 | 3.32 | -4.638117 | -4.452667 | -4.808442 | -4.290917 | -4.390975 | -4.494642 | 1210.099 | 39.89737 | 100.3463 | 130.1854 | 178.9933 | 148.1789 | 116.8503 | 158.9434 | 163.3422 | 157.7217 | 162.6029 | 0.9176 | 1.719975 | 0.86 | 51.01 | 7.34 | 2.86 | 0.54 | 0.032 | 1.91 | 0.061 | 7.66 | 0.007 | 12.039999961853027
18.31697 | 532.834 | 86.64657 | 0 | 208.0499 | 3.530875 | 6.918292 | 7.323383 | 3.32 | -4.0695 | -3.891067 | -4.235317 | -3.76325 | -3.825583 | -3.933575 | 1151.142 | 48.40393 | 85.77738 | 104.924 | 133.6006 | 110.1158 | 90.52556 | 121.0561 | 129.5349 | 138.2686 | 161.7077 | 0.874475 | 1.75175 | 0.85 | 51.5 | 9.07 | 2.83 | 0.45 | 0.037 | 1.73 | 0.043 | 8.25 | 0.007 | 9.920000076293945
18.43005 | 499.2268 | 112.3342 | 0.5872167 | 206.9784 | 3.324367 | 7.156067 | 6.553108 | 3.19 | -3.9403 | -3.7897 | -4.123158 | -3.669075 | -3.718725 | -3.821292 | 1263.829 | 43.74146 | 109.2665 | 127.5045 | 160.0661 | 137.413 | 111.0628 | 144.8207 | 154.9268 | 154.0943 | 152.9507 | 0.8376917 | 1.872142 | 0.85 | 52.01 | 8.64 | 2.88 | 0.54 | 0.032 | 1.97 | 0.06 | 7.27 | 0.007 | 20.579999923706055
17.75917 | 492.8331 | 81.09028 | 1 | 208.0415 | 3.32125 | 7.785892 | 7.028258 | 3.19 | -3.89355 | -3.748292 | -4.058125 | -3.6325 | -3.660692 | -3.772425 | 1277.248 | 63.4707 | 101.5843 | 125.6169 | 174.8114 | 146.3953 | 119.5657 | 157.1332 | 170.2368 | 169.4374 | 186.5523 | 0.8825167 | 1.8242 | 0.86 | 50.66 | 6.11 | 3.09 | 0.69 | 0.033 | 2.07 | 0.076 | 7.61 | 0.007 | 10.529999732971191
19.07927 | 517.9922 | 94.87063 | 1 | 188.0718 | 1.031758 | 7.520492 | 5.909808 | 2.64 | -4.596308 | -4.43615 | -4.762575 | -4.301575 | -4.361992 | -4.465533 | 1304.454 | 51.42833 | 80.10941 | 96.51024 | 132.1847 | 108.6942 | 91.03598 | 119.8161 | 128.1946 | 126.8707 | 120.9836 | 0.9519417 | 1.621975 | 0.79 | 50.04 | 7.91 | 3.05 | 0.74 | 0.031 | 2.32 | 0.075 | 7.01 | 0.009 | 11.869999885559082
18.79387 | 552.8066 | 141.7975 | 0.6677667 | 115.4347 | 0.721125 | 3.295225 | 6.182383 | 2.64 | -3.373217 | -3.149617 | -3.535192 | -2.97885 | -3.117158 | -3.217908 | 1069.04 | 48.41439 | 111.3872 | 151.5755 | 191.0949 | 155.9767 | 125.3238 | 138.2332 | 129.9145 | 137.4696 | 130.2439 | 0.4790333 | 0.9584833 | 0.79 | 50.25 | 3.1 | 3.24 | 0.72 | 0.032 | 2.62 | 0.119 | 6.57 | 0.009 | 30.790000915527344
18.38431 | 499.3418 | 100.6734 | 1 | 168.1313 | 1.586617 | 5.059 | 6.19 | 2.87 | -3.180058 | -3.021808 | -3.339825 | -2.883958 | -2.9412 | -3.047817 | 1135.923 | 66.41347 | 116.6368 | 137.9152 | 164.2728 | 149.7274 | 125.9977 | 162.3569 | 169.8752 | 176.9188 | 177.7644 | 0.6353917 | 1.375283 | 0.87 | 50.13 | 6.33 | 3.45 | 0.64 | 0.038 | 2.48 | 0.108 | 6.95 | 0.009 | 8.100000381469727
18.10103 | 506.4963 | 121.5651 | 1 | 188.3964 | 2.367425 | 5.059 | 6.19 | 2.87 | -3.587508 | -3.423283 | -3.747733 | -3.287117 | -3.350267 | -3.465017 | 1181.197 | 64.25518 | 97.92195 | 125.7515 | 160.6607 | 148.273 | 126.3946 | 171.414 | 179.1752 | 190.9535 | 203.5521 | 0.7819667 | 1.596183 | 0.79 | 51.85 | 6.84 | 3.09 | 0.6 | 0.036 | 2 | 0.058 | 7.17 | 0.009 | 9.819999694824219
18.10753 | 503.669 | 133.5002 | 1 | 188.2808 | 2.404308 | 5.059 | 6.19 | 2.87 | -3.496408 | -3.324683 | -3.651258 | -3.182217 | -3.252075 | -3.362808 | 1218.496 | 74.55357 | 119.0877 | 149.3576 | 187.608 | 160.3575 | 132.9755 | 174.1478 | 182.9445 | 194.9278 | 209.8935 | 0.6810917 | 1.593708 | 0.77 | 53.03 | 6.26 | 2.98 | 0.54 | 0.029 | 1.91 | 0.063 | 7.22 | 0.009 | 11.539999961853027
18.41777 | 532.5283 | 121.7332 | 1 | 168.1441 | 2.203408 | 5.059 | 6.19 | 2.9 | -3.251167 | -3.067633 | -3.389817 | -2.944158 | -2.993642 | -3.113242 | 1044.825 | 72.39699 | 95.2296 | 119.3126 | 145.4038 | 129.5447 | 107.889 | 141.8324 | 145.0947 | 157.7943 | 176.3675 | 0.6318 | 1.407908 | 0.85 | 52.81 | 6.84 | 2.93 | 0.46 | 0.029 | 2 | 0.071 | 6.84 | 0.009 | 11.199999809265137
18.45742 | 527.0291 | 87.45808 | 1 | 37.0666 | 0.5631 | 5.059 | 6.19 | 2.76 | -3.497058 | -3.326733 | -3.65405 | -3.175158 | -3.251017 | -3.363817 | 971.2755 | 53.04221 | 103.148 | 141.4774 | 166.8614 | 132.8734 | 109.7246 | 138.1672 | 145.6014 | 166.2514 | 172.024 | 0.3757917 | 0.7750833 | 0.75 | 52.42 | 6.34 | 2.64 | 0.5 | 0.028 | 1.99 | 0.064 | 7.24 | 0.009 | 10.079999923706055
18.51207 | 537.8013 | 58.64219 | 1 | 187.9098 | 2.5087 | 5.059 | 6.19 | 2.76 | -3.689375 | -3.514842 | -3.838658 | -3.368558 | -3.445283 | -3.55665 | 1229.292 | 52.01922 | 71.44836 | 84.77534 | 100.204 | 89.51633 | 76.0862 | 97.53264 | 99.1393 | 114.3988 | 139.2334 | 0.7594583 | 1.554908 | 0.78 | 53.01 | 6.26 | 2.53 | 0.61 | 0.03 | 2.02 | 0.056 | 6.99 | 0.008 | 9.350000381469727
19.11395 | 547.6233 | 108.5217 | 1 | 187.7932 | 2.030817 | 5.059 | 6.19 | 2.65 | -3.030583 | -2.858675 | -3.1856 | -2.6903 | -2.783408 | -2.896317 | 1242.648 | 80.35114 | 82.65585 | 90.00163 | 114.3368 | 102.4442 | 94.12872 | 121.2538 | 135.1375 | 141.0224 | 152.2034 | 0.7930167 | 1.55555 | 0.76 | 52.87 | 6.33 | 2.39 | 0.56 | 0.031 | 2.01 | 0.055 | 7.11 | 0.007 | 10.130000114440918
18.45914 | 546.1337 | 119.6737 | 1 | 188.3079 | 2.620158 | 5.059 | 6.19 | 3.01 | -3.195825 | -3.0114 | -3.356892 | -2.84435 | -2.952675 | -3.066058 | 1223.014 | 65.6587 | 80.69557 | 97.5183 | 127.7656 | 112.7491 | 103.4092 | 134.6239 | 147.136 | 156.4347 | 173.0465 | 0.7813167 | 1.594217 | 0.74 | 53.46 | 5.61 | 2.4 | 0.47 | 0.031 | 1.92 | 0.058 | 7.01 | 0.008 | 14.9399995803833
18.42354 | 522.1726 | 112.5192 | 1 | 207.184 | 3.205725 | 5.059 | 6.19 | 3.17 | -3.5478 | -3.387833 | -3.713 | -3.243875 | -3.310842 | -3.425042 | 1205.776 | 62.69583 | 87.60757 | 110.9624 | 148.2614 | 123.9836 | 106.5187 | 138.96 | 146.1748 | 149.422 | 159.2685 | 0.85975 | 1.667275 | 0.72 | 53.47 | 5.25 | 2.26 | 0.56 | 0.026 | 1.71 | 0.053 | 7.51 | 0.006 | 12.9399995803833
18.22502 | 520.7814 | 109.8248 | 1 | 188.0747 | 2.911825 | 5.059 | 6.19 | 3.17 | -3.699483 | -3.542108 | -3.852192 | -3.408392 | -3.452217 | -3.566183 | 1188.058 | 62.01022 | 81.74375 | 96.08863 | 122.4726 | 111.8566 | 94.53888 | 126.7063 | 132.171 | 148.492 | 176.0974 | 0.798 | 1.526483 | 0.77 | 52.83 | 5.32 | 2.32 | 0.47 | 0.029 | 1.81 | 0.047 | 7.49 | 0.006 | 8.260000228881836
18.97548 | 552.5461 | 52.20755 | 1 | 187.7534 | 2.723792 | 5.059 | 6.19 | 3.06 | -3.322867 | -3.1328 | -3.475267 | -2.983125 | -3.064175 | -3.181425 | 1008.467 | 55.88389 | 71.61217 | 84.0427 | 104.7388 | 94.11051 | 81.91443 | 105.4205 | 115.3746 | 122.3684 | 138.4008 | 0.7467833 | 1.556992 | 0.79 | 53.39 | 5.18 | 2.26 | 0.47 | 0.029 | 1.66 | 0.05 | 7.78 | 0.006 | 10.119999885559082
18.46611 | 536.3491 | 77.9054 | 1 | 111.3533 | 1.858975 | 5.059 | 6.19 | 3.29 | -4.068633 | -3.893708 | -4.235692 | -3.748783 | -3.815942 | -3.937158 | 1094.217 | 49.17456 | 94.756 | 117.8141 | 139.6903 | 114.0942 | 90.68467 | 117.162 | 122.0842 | 128.4202 | 143.2611 | 0.50805 | 1.0129 | 0.73 | 53.9 | 5.36 | 2.24 | 0.44 | 0.026 | 1.86 | 0.049 | 6.93 | 0.006 | 10
18.31618 | 548.1726 | 75.5144 | 1 | 168.0557 | 2.798617 | 5.059 | 6.19 | 3.29 | -3.9044 | -3.711125 | -4.056983 | -3.54655 | -3.646525 | -3.75985 | 1180.88 | 49.60982 | 108.6432 | 128.1035 | 151.565 | 131.7865 | 103.7972 | 130.5546 | 132.4521 | 138.0878 | 154.8528 | 0.629 | 1.364542 | 0.75 | 53.65 | 7.63 | 2.12 | 0.47 | 0.026 | 1.84 | 0.048 | 7.05 | 0.006 | 9.760000228881836
18.73553 | 542.0641 | 85.60941 | 1 | 125.9412 | 1.639825 | 5.059 | 6.19 | 2.93 | -3.325083 | -3.142458 | -3.4808 | -2.996367 | -3.07785 | -3.183617 | 1273.775 | 56.79556 | 94.50376 | 111.0172 | 133.8937 | 120.4133 | 101.8374 | 131.5451 | 135.1154 | 142.5197 | 154.0941 | 0.67155 | 1.335792 | 0.74 | 53.15 | 8.2 | 2.23 | 0.49 | 0.027 | 1.41 | 0.045 | 8.78 | 0.008 | 10.989999771118164
18.48483 | 514.4802 | 147.4275 | 1 | 167.9336 | 2.412525 | 5.059 | 6.19 | 3.06 | -3.618067 | -3.456367 | -3.772442 | -3.317692 | -3.370792 | -3.487875 | 1178.841 | 51.59473 | 105.2278 | 124.0236 | 146.172 | 126.6413 | 102.3761 | 132.7634 | 141.0675 | 146.3719 | 159.4605 | 0.72 | 1.353008 | 0.7 | 53.93 | 5.47 | 2.45 | 0.56 | 0.027 | 2.21 | 0.058 | 6.09 | 0.009 | 9.640000343322754
18.5107 | 509.7451 | 109.9695 | 1 | 168.0447 | 2.41425 | 5.059 | 6.19 | 3.06 | -3.188383 | -3.022392 | -3.339283 | -2.870442 | -2.94085 | -3.057875 | 1176.603 | 57.22778 | 106.0149 | 133.7094 | 165.216 | 153.6999 | 130.6359 | 170.6849 | 176.6444 | 185.1564 | 192.516 | 0.74085 | 1.405683 | 0.71 | 53.81 | 5.54 | 2.51 | 0.56 | 0.027 | 2.15 | 0.057 | 6.2 | 0.008 | 6.940000057220459
18.49502 | 535.4319 | 171.0422 | 1 | 168.062 | 2.41995 | 5.059 | 6.19 | 3.06 | -3.77935 | -3.595675 | -3.922508 | -3.42205 | -3.52315 | -3.640717 | 1130.246 | 50.90398 | 118.3426 | 151.3859 | 188.0818 | 158.8677 | 132.4223 | 164.786 | 167.723 | 165.2481 | 174.1885 | 0.6632083 | 1.354008 | 0.77 | 52.74 | 6.91 | 2.46 | 0.58 | 0.027 | 1.91 | 0.056 | 7.39 | 0.01 | 10.9399995803833
18.92092 | 550.1277 | 140.1785 | 1 | 167.5029 | 2.413875 | 5.059 | 6.19 | 3.06 | -2.976392 | -2.847108 | -3.142717 | -2.72255 | -2.74495 | -2.862033 | 1189.66 | 53.39308 | 101.591 | 126.8963 | 155.7552 | 141.1181 | 122.6583 | 153.0627 | 174.3062 | 176.1225 | 186.8753 | 0.6717417 | 1.353817 | 0.83 | 53.67 | 7.63 | 2.17 | 0.46 | 0.031 | 1.62 | 0.036 | 7.56 | 0.008 | 15.640000343322754
19.07502 | 525.4671 | 136.4414 | 1 | 187.8751 | 2.512108 | 5.059 | 6.19 | 2.95 | -4.484175 | -4.319375 | -4.631042 | -4.192642 | -4.234583 | -4.3475 | 1261.2 | 58.98327 | 100.3105 | 116.6701 | 147.1457 | 116.3254 | 96.71649 | 123.5579 | 136.5993 | 136.6757 | 142.5445 | 0.756575 | 1.523667 | 0.76 | 53.96 | 6.91 | 2.12 | 0.5 | 0.032 | 1.58 | 0.037 | 7.64 | 0.008 | 8.470000267028809
18.86343 | 544.8454 | 326.0568 | 1 | 150.4403 | 1.986933 | 5.059 | 6.19 | 2.95 | -3.674608 | -3.472083 | -3.815608 | -3.2888 | -3.413392 | -3.529275 | 1199.536 | 56.84432 | 112.445 | 149.1179 | 182.4866 | 156.1955 | 131.5504 | 169.1431 | 181.8725 | 182.7446 | 179.1682 | 0.6332 | 1.251717 | 0.81 | 53.9 | 6.47 | 2.2 | 0.58 | 0.03 | 1.57 | 0.043 | 7.53 | 0.007 | 9.670000076293945
19.30274 | 448.5177 | 226.1881 | 1 | 102.381 | 1.184492 | 5.059 | 6.19 | 2.96 | -2.394083 | -2.274825 | -2.5721 | -2.142842 | -2.177392 | -2.285175 | 1137.004 | 56.12865 | 131.5031 | 151.7968 | 185.8932 | 166.5057 | 149.1141 | 171.3231 | 198.4188 | 180.2303 | 172.5144 | 0.3790667 | 0.7298 | 0.83 | 54.01 | 5.68 | 2.31 | 0.64 | 0.034 | 1.6 | 0.047 | 7.49 | 0.007 | 12.859999656677246
19.1333 | 538.6427 | 190.4934 | 1 | 181.5739 | 2.286692 | 5.059 | 6.19 | 3.07 | -3.844142 | -3.640208 | -3.996317 | -3.451967 | -3.590383 | -3.700083 | 1303.359 | 52.76684 | 136.9314 | 166.29 | 200.1022 | 168.8343 | 136.7291 | 169.83 | 172.1764 | 172.0871 | 177.1763 | 0.8036333 | 1.559533 | 0.79 | 54.28 | 5.18 | 2.37 | 0.6 | 0.03 | 1.54 | 0.05 | 7.45 | 0.011 | 12.300000190734863
18.30662 | 508.8253 | 117.9329 | 1 | 188.3635 | 2.41675 | 5.059 | 6.19 | 3.07 | -3.869483 | -3.7144 | -4.025417 | -3.570992 | -3.628967 | -3.745083 | 1313.288 | 53.04753 | 106.2726 | 135.399 | 161.4756 | 143.7481 | 112.1456 | 144.9513 | 151.2188 | 158.9801 | 177.2654 | 0.8390167 | 1.5364 | 0.75 | 53.25 | 7.05 | 2.36 | 0.64 | 0.028 | 1.58 | 0.036 | 7.95 | 0.013 | 13.359999656677246
18.61003 | 535.4722 | 127.5581 | 1 | 187.8704 | 2.404225 | 5.059 | 6.19 | 3.07 | -3.451217 | -3.26635 | -3.607617 | -3.089458 | -3.204933 | -3.317517 | 1180.295 | 48.60509 | 90.846 | 117.9914 | 137.5243 | 122.8192 | 101.8097 | 128.0656 | 134.4555 | 139.1806 | 157.4381 | 0.8510167 | 1.5477 | 0.78 | 53.01 | 8.2 | 2.37 | 0.63 | 0.032 | 1.56 | 0.033 | 8.15 | 0.013 | 12.350000381469727
18.66575 | 525.4017 | 89.81718 | 1 | 187.8667 | 2.631042 | 5.059 | 6.19 | 3.18 | -4.025633 | -3.863092 | -4.19545 | -3.691967 | -3.792825 | -3.900758 | 1319.986 | 38.03775 | 84.47361 | 108.699 | 137.7289 | 115.1769 | 92.46622 | 115.8494 | 118.0314 | 120.102 | 126.494 | 0.8351417 | 1.596583 | 0.73 | 53.13 | 4.53 | 2.34 | 0.65 | 0.029 | 1.74 | 0.042 | 7.49 | 0.013 | 9.510000228881836
18.63753 | 545.3248 | 90.43868 | 1 | 195.8636 | 2.715958 | 5.059 | 6.19 | 3.18 | -3.708792 | -3.526783 | -3.868842 | -3.347733 | -3.457758 | -3.57125 | 1158.918 | 48.50712 | 101.7658 | 125.1315 | 154.9607 | 130.1106 | 107.239 | 140.9028 | 150.8137 | 152.0956 | 166.992 | 0.7926417 | 1.538125 | 0.79 | 52.24 | 6.05 | 2.52 | 0.55 | 0.031 | 1.8 | 0.052 | 7.78 | 0.014 | 11.760000228881836
18.28254 | 543.7537 | 139.1046 | 1 | 208.1223 | 3.2138 | 5.059 | 6.19 | 3.17 | -3.769283 | -3.579567 | -3.915083 | -3.4086 | -3.512767 | -3.636067 | 1199.258 | 52.39545 | 98.81721 | 130.9159 | 168.5688 | 142.4672 | 112.1572 | 141.9756 | 147.4567 | 146.1614 | 156.7356 | 0.7609333 | 1.622108 | 0.74 | 50.78 | 6.76 | 2.19 | 0.48 | 0.028 | 2.36 | 0.063 | 7.15 | 0.014 | 13.210000038146973
18.43166 | 550.1345 | 100.7569 | 1 | 207.7109 | 3.219542 | 5.059 | 6.19 | 3.17 | -4.072883 | -3.8801 | -4.205083 | -3.702192 | -3.803308 | -3.930758 | 1162.111 | 58.22787 | 95.38922 | 127.1376 | 162.6329 | 144.2476 | 120.1931 | 163.6319 | 170.5078 | 180.0549 | 193.4888 | 0.8257 | 1.751617 | 0.8 | 51.65 | 8.35 | 2.52 | 0.61 | 0.032 | 1.92 | 0.056 | 7.8 | 0.013 | 15.789999961853027
18.34122 | 546.3224 | 91.57449 | 1 | 207.0831 | 1.506008 | 5.059 | 6.19 | 3.07 | -4.232008 | -4.038533 | -4.37425 | -3.840592 | -3.970658 | -4.094475 | 1167.97 | 51.44797 | 89.09167 | 125.4324 | 156.8456 | 138.9404 | 116.1482 | 157.9701 | 167.76 | 175.2459 | 189.5254 | 0.881 | 1.758933 | 0.76 | 52.63 | 7.91 | 2.42 | 0.77 | 0.025 | 1.5 | 0.043 | 8.53 | 0.013 | 10.149999618530273
18.25413 | 554.2802 | 161.6344 | 1 | 208.0218 | 3.050567 | 5.059 | 6.19 | 3.077889 | -4.1369 | -3.9266 | -4.274067 | -3.7118 | -3.8653 | -3.989367 | 1210.255 | 55.94579 | 105.314 | 140.6489 | 175.0314 | 150.0849 | 126.5097 | 168.1184 | 179.4834 | 182.658 | 194.0855 | 0.8866667 | 1.757758 | 0.74 | 52.49 | 8.2 | 2.43 | 0.77 | 0.028 | 1.89 | 0.048 | 7.37 | 0.012 | 8.529999732971191
18.29833 | 545.2218 | 176.8208 | 1 | 207.8854 | 3.216975 | 5.059 | 6.19 | 3.17 | -4.33645 | -4.130583 | -4.474175 | -3.91585 | -4.070058 | -4.188083 | 1288.668 | 52.37365 | 104.6203 | 146.7838 | 188.3984 | 161.1131 | 134.466 | 178.9234 | 189.1004 | 193.09 | 204.093 | 0.8869834 | 1.758025 | 0.74 | 52.49 | 8.2 | 2.43 | 0.77 | 0.028 | 1.89 | 0.048 | 7.37 | 0.012 | 8.529999732971191
18.03662 | 536.7759 | 121.1403 | 1 | 200.6986 | 3.227483 | 5.059 | 6.19 | 3.17 | -4.336475 | -4.140358 | -4.465167 | -3.94045 | -4.064333 | -4.191192 | 1228.784 | 56.76548 | 100.4258 | 140.7631 | 181.1939 | 159.6658 | 131.1459 | 175.8066 | 183.8217 | 187.1387 | 201.944 | 0.8599833 | 1.755008 | 0.69 | 53.27 | 8.06 | 2.23 | 0.59 | 0.025 | 2.12 | 0.057 | 6.52 | 0.013 | 11.989999771118164
18.11438 | 540.0856 | 122.7318 | 1 | 207.5328 | 3.222033 | 5.059 | 6.19 | 3.17 | -4.016392 | -3.819375 | -4.160883 | -3.628392 | -3.752283 | -3.872267 | 1217.876 | 56.78266 | 83.08129 | 116.0378 | 156.2077 | 136.8566 | 118.2525 | 165.005 | 179.3401 | 188.5012 | 203.1616 | 0.89005 | 1.758292 | 0.72 | 53.39 | 7.91 | 2.43 | 0.64 | 0.028 | 1.87 | 0.045 | 6.99 | 0.013 | 17.799999237060547
19.70807 | 468.0597 | 283.6778 | 1 | 3.110592 | 0.07065833 | 5.059 | 6.19 | 3.17 | -2.341367 | -2.194317 | -2.522467 | -2.05075 | -2.1297 | -2.247458 | 1113.322 | 48.59824 | 92.78588 | 81.98457 | 164.3667 | 148.9652 | 110.2369 | 141.7683 | 169.955 | 157.8451 | 154.7886 | 0.4193667 | 0.6560417 | 0.75 | 52.5 | 7.77 | 2.22 | 0.66 | 0.025 | 1.74 | 0.045 | 7.71 | 0.012 | 9.09000015258789
18.13341 | 501.2355 | 126.9047 | 1 | 187.4494 | 2.818575 | 5.059 | 6.19 | 3.17 | -4.088858 | -3.9298 | -4.232283 | -3.773292 | -3.835367 | -3.952992 | 1138.672 | 48.27028 | 87.26367 | 112.0055 | 148.2508 | 133.0332 | 111.9141 | 152.8631 | 164.5557 | 169.4515 | 185.7646 | 0.7615 | 1.476908 | 0.69 | 53.82 | 7.91 | 2.16 | 0.66 | 0.024 | 1.78 | 0.035 | 7.28 | 0.015 | 8.640000343322754
18.49374 | 524.2175 | 113.3029 | 1 | 174.8242 | 2.219225 | 5.059 | 6.19 | 2.960978 | -3.533383 | -3.34505 | -3.679717 | -3.163342 | -3.270425 | -3.396025 | 1065.047 | 53.17187 | 105.9249 | 146.5454 | 178.0874 | 159.2885 | 130.5845 | 167.1553 | 167.2821 | 171.1124 | 180.4471 | 0.7046583 | 1.391625 | 0.72 | 53.31 | 10.01 | 2.2 | 0.75 | 0.031 | 1.71 | 0.026 | 7.38 | 0.012 | 11.970000267028809
18.4483 | 528.4294 | 87.18543 | 1 | 160.6532 | 2.176242 | 5.059 | 6.19 | 2.95 | -3.629183 | -3.454808 | -3.783175 | -3.286625 | -3.378825 | -3.504233 | 1114.803 | 52.44871 | 90.59888 | 115.1059 | 136.1218 | 126.918 | 98.65441 | 125.1501 | 126.8374 | 137.2356 | 156.3038 | 0.5795333 | 1.31785 | 0.82 | 52.84 | 8.78 | 2.38 | 0.71 | 0.028 | 1.64 | 0.037 | 7.72 | 0.012 | 10
18.37542 | 559.9418 | 121.887 | 1 | 168.3419 | 2.033975 | 5.059 | 6.19 | 2.95 | -3.501342 | -3.301425 | -3.648117 | -3.115925 | -3.225592 | -3.358517 | 1001.956 | 60.24168 | 84.51709 | 108.5668 | 130.2318 | 119.1065 | 97.51956 | 125.9034 | 128.8293 | 141.9334 | 165.0922 | 0.840975 | 1.699533 | 0.72 | 53.78 | 9.28 | 2.28 | 0.56 | 0.028 | 1.61 | 0.03 | 7.78 | 0.012 | 9.510000228881836
18.02323 | 527.7496 | 95.80828 | 1 | 223.1544 | 2.942942 | 6.521875 | 6.524433 | 2.95 | -4.0161 | -3.830675 | -4.157033 | -3.653883 | -3.749683 | -3.88225 | 1065.484 | 48.00085 | 72.31682 | 105.2983 | 135.4409 | 123.9166 | 104.6917 | 145.3117 | 155.4068 | 173.6188 | 197.5443 | 0.9514 | 1.898867 | 0.77 | 53.35 | 8.78 | 2.27 | 0.68 | 0.027 | 1.6 | 0.022 | 7.74 | 0.011 | 14.449999809265137
18.27705 | 553.1586 | 109.4688 | 1 | 208.0233 | 2.9236 | 6.351358 | 6.430933 | 2.82 | -4.140142 | -3.946458 | -4.279008 | -3.737217 | -3.8711 | -4.002258 | 1101.595 | 44.65927 | 70.54664 | 108.4994 | 149.1968 | 131.5947 | 114.9953 | 156.7556 | 169.9708 | 170.4343 | 176.3313 | 0.8781834 | 1.760933 | 0.78 | 52.97 | 8.7 | 2.73 | 0.62 | 0.027 | 1.74 | 0.035 | 7.59 | 0.011 | 12.09000015258789
18.52517 | 563.5893 | 62.35143 | 0 | 207.9397 | 2.90515 | 6.742142 | 6.16855 | 2.82 | -4.11015 | -3.914142 | -4.25655 | -3.707408 | -3.835967 | -3.968008 | 1131.217 | 45.20638 | 73.93231 | 105.7662 | 138.5829 | 123.651 | 105.8436 | 142.4766 | 152.4733 | 153.6097 | 161.0171 | 0.9422167 | 1.726917 | 0.69 | 52.62 | 8.2 | 2.46 | 0.63 | 0.028 | 1.96 | 0.064 | 7.22 | 0.01 | 12.989999771118164
18.26471 | 551.2108 | 94.59481 | 1 | 207.735 | 2.592458 | 6.729042 | 6.518625 | 2.99 | -3.894775 | -3.695983 | -4.032767 | -3.480758 | -3.614658 | -3.7516 | 1224.73 | 49.01859 | 88.45854 | 145.5406 | 199.2508 | 175.7487 | 150.146 | 198.885 | 204.5431 | 201.3086 | 200.2829 | 0.877775 | 1.760025 | 0.76 | 51.6 | 5.9 | 2.46 | 0.68 | 0.03 | 1.94 | 0.063 | 7.51 | 0.009 | 12.869999885559082
18.28807 | 556.2883 | 280.2592 | 0.7594333 | 188.2355 | 2.3814 | 5.400625 | 6.351308 | 2.99 | -3.862742 | -3.661983 | -3.999967 | -3.457692 | -3.581067 | -3.717942 | 1124.763 | 55.59543 | 86.51776 | 121.4438 | 148.4539 | 138.7043 | 113.707 | 151.7801 | 156.2256 | 167.5097 | 184.6093 | 0.8119333 | 1.601742 | 0.76 | 51.46 | 7.63 | 2.49 | 0.66 | 0.029 | 2 | 0.064 | 7.49 | 0.012 | 9.329999923706055
18.72904 | 551.7574 | 105.6293 | 1 | 166.9305 | 2.128275 | 4.671617 | 6.632642 | 3.01 | -3.789225 | -3.593467 | -3.938983 | -3.393867 | -3.525975 | -3.650875 | 1151.257 | 52.33268 | 104.6456 | 139.2454 | 164.9427 | 145.7725 | 114.0777 | 140.0316 | 139.4996 | 140.2932 | 157.0953 | 0.6674 | 1.319358 | 0.83 | 51.48 | 8.06 | 2.29 | 0.82 | 0.035 | 1.65 | 0.041 | 8.13 | 0.012 | 9.130000114440918
18.49878 | 564.0472 | 108.8662 | 1 | 208.0181 | 2.6382 | 5.380933 | 6.09485 | 3.01 | -4.288667 | -4.080008 | -4.4244 | -3.864375 | -4.015658 | -4.1399 | 1216.4 | 54.19869 | 81.24672 | 105.7946 | 129.9522 | 118.2279 | 99.07552 | 134.6093 | 141.7375 | 156.6368 | 181.9813 | 0.838025 | 1.678192 | 0.81 | 51.85 | 9.5 | 2.27 | 0.62 | 0.032 | 1.66 | 0.047 | 8.42 | 0.013 | 9.09000015258789
19.18325 | 511.7463 | 96.44082 | 0 | 128.1027 | 1.917758 | 2.510583 | 5.446633 | 3.24 | -3.208642 | -3.069725 | -3.381658 | -2.893333 | -2.969658 | -3.092442 | 1206.84 | 37.93402 | 94.84366 | 122.2964 | 151.8898 | 125.3749 | 101.2308 | 125.6995 | 131.8553 | 120.828 | 118.4773 | 0.3935667 | 1.052883 | 0.93 | 50.98 | 4.89 | 1.96 | 0.61 | 0.033 | 1.64 | 0.061 | 8.91 | 0.01 | 4.730000019073486
18.48556 | 525.7171 | 124.4035 | 1 | 186.0049 | 2.773833 | 4.430542 | 5.74225 | 3.24 | -3.516492 | -3.356108 | -3.684542 | -3.155217 | -3.262717 | -3.392742 | 1056.244 | 38.79991 | 79.48948 | 127.4784 | 174.3659 | 154.9285 | 126.4149 | 162.0353 | 165.7594 | 162.7668 | 177.0928 | 0.75695 | 1.592767 | 0.79 | 51.06 | 5.26 | 1.97 | 0.64 | 0.038 | 1.58 | 0.047 | 9.05 | 0.009 | 7.590000152587891
18.54474 | 539.6938 | 121.1592 | 0 | 185.843 | 2.7859 | 5.098008 | 6.716275 | 3.24 | -3.386508 | -3.215683 | -3.538908 | -3.041492 | -2.913958 | -3.257958 | 1046.768 | 51.55424 | 73.02891 | 102.3843 | 129.0128 | 111.7569 | 90.16187 | 119.3999 | 125.9975 | 134.0551 | 162.8042 | 0.74695 | 1.499733 | 0.77 | 52.82 | 7.49 | 1.98 | 0.61 | 0.034 | 1.78 | 0.049 | 7.47 | 0.01 | 11.829999923706055
18.4911 | 578.2101 | 166.1239 | 1 | 185.6988 | 1.394767 | 6.014283 | 6.337917 | 3.24 | -3.427083 | -3.234433 | -3.583075 | -3.0303 | -3.138975 | -3.290867 | 1145.487 | 40.71618 | 61.88472 | 81.57262 | 96.99741 | 81.62651 | 65.13233 | 76.32437 | 75.68981 | 83.25603 | 115.2675 | 0.829 | 1.556975 | 0.8 | 52.89 | 9.93 | 2.5 | 0.59 | 0.034 | 1.69 | 0.043 | 7.79 | 0.009 | 9.15999984741211
18.42712 | 559.8755 | 154.0528 | 1 | 187.9008 | 2.712267 | 4.633933 | 7.162258 | 3.04 | -3.857308 | -3.675517 | -4.008017 | -3.471775 | -3.567233 | -3.723425 | 1202.341 | 41.99024 | 70.14133 | 101.9325 | 127.5263 | 112.7636 | 91.44761 | 122.1784 | 129.7629 | 136.0895 | 160.351 | 0.759 | 1.555875 | 0.74 | 53.81 | 9.35 | 2.02 | 0.54 | 0.035 | 1.74 | 0.031 | 7.24 | 0.008 | 6.099999904632568
20.79334 | 0.0756 | 25.37272 | 1 | 0 | 0 | -0.017825 | 4.941767 | 3.04 | 0 | 0 | -0.01733333 | 0 | 0 | 0 | 252.4166 | 3.825833 | 3.305633 | 8.163017 | 5.83295 | 13.12953 | 5.05655 | 13.51552 | 5.727917 | 7.762717 | 2.061092 | 0 | 0.03335 | 0.76 | 54.06 | 8.2 | 1.93 | 0.61 | 0.027 | 1.63 | 0.034 | 7.39 | 0.008 | 13.6899995803833
17.95425 | 446.2651 | 36.79487 | 0 | 167.9747 | 2.420042 | 5.372333 | 5.751367 | 3.04 | -4.948958 | -4.849083 | -5.145783 | -4.764158 | -4.683617 | -4.840675 | 1329.013 | 32.61773 | 122.8326 | 137.7516 | 162.6053 | 178.8536 | 156.1136 | 154.5068 | 171.2082 | 164.803125 | 161.6267 | 0.62 | 1.326475 | 0.84 | 53.52 | 11.66 | 2.27 | 0.65 | 0.031 | 1.58 | 0.024 | 7.82 | 0.007 | 9.569999694824219
17.86804 | 465.5765 | 78.96977 | 0 | 185.9894 | 2.708242 | 5.269567 | 5.628358 | 3.04 | -4.137317 | -3.99205 | -4.322183 | -3.845525 | -3.859433 | -4.007233 | 1173.717 | 40.74462 | 138.4741 | 169.4296 | 175.302 | 258.7709 | 242.4686 | 245.0816 | 282.2297 | 250.981 | 218.991 | 0.7778833 | 1.6513 | 0.77 | 53.18 | 12.38 | 2.17 | 0.58 | 0.028 | 1.67 | 0.024 | 7.74 | 0.006 | 8.8100004196167
17.73202 | 463.5614 | 103.7814 | 0 | 185.9528 | 3.428142 | 4.570375 | 6.14405 | 3.04 | -4.229317 | -4.072575 | -4.39885 | -3.935858 | -3.859592 | -4.0959 | 1200.197 | 49.36456 | 140.181 | 161.2002 | 164.8283 | 229.8916 | 222.4085 | 234.7039 | 269.5612 | 260.6072 | 224.4034 | 0.6907167 | 1.591158 | 0.75 | 51.42 | 6.26 | 2.1 | 0.76 | 0.027 | 2.02 | 0.05 | 7.42 | 0.007 | 11.760000228881836
18.01249 | 445.9813 | 93.76771 | 0 | 185.8105 | 3.395367 | 5.44 | 5.8 | 2.93 | -3.720217 | -3.5668 | -3.9023 | -3.433917 | -3.374425 | -3.603942 | 1253.272 | 49.13409 | 153.3312 | 193.7946 | 199.549 | 268.5597 | 241.9391 | 242.0418 | 274.0559 | 244.3081 | 208.2943 | 0.6844667 | 1.434992 | 0.73 | 52.45 | 5.68 | 2.54 | 0.62 | 0.029 | 1.68 | 0.047 | 8.21 | 0.007 | 12.380000114440918
18.75611 | 503.2968 | 115.3055 | 0 | 186.7831 | 3.426825 | 5.44 | 5.8 | 2.925295 | -3.874508 | -3.694642 | -4.065208 | -3.519092 | -3.611817 | -3.745125 | 1111.709 | 16.73744 | 129.2773 | 145.9258 | 136.0506 | 140.6352 | 137.5128 | 127.5738 | 138.366 | 119.6961 | 90.31078 | 0.6977833 | 1.426508 | 0.73 | 52.22 | 6.84 | 2.72 | 0.61 | 0.027 | 1.88 | 0.046 | 7.7 | 0.007 | 8.449999809265137
18.42306 | 465.4804 | 50.11472 | 0 | 186.2292 | 2.306458 | 5.44 | 5.8 | 2.92 | -4.593392 | -4.445858 | -4.773758 | -4.308275 | -4.277908 | -4.470325 | 1305.876 | 40.83178 | 61.46357 | 77.25518 | 93.93122 | 114.7561 | 166.4018 | 170.2903 | 234.4301 | 191.1683 | 171.3512 | 0.8629666 | 1.600442 | 0.75 | 53.43 | 7.74 | 2.63 | 0.52 | 0.034 | 1.76 | 0.036 | 7.32 | 0.005 | 10.640000343322754
17.40251 | 444.948 | 65.73631 | 0 | 186.8862 | 2.507975 | 5.44 | 5.8 | 3.03 | -3.421692 | -3.276383 | -3.596417 | -3.146058 | -3.019233 | -3.299283 | 1162.264 | 50.27129 | 119.5618 | 159.5722 | 171.1081 | 192.9895 | 236.8837 | 239.8452 | 279.3662 | 250.2819 | 217.4979 | 0.7738333 | 1.601617 | 0.87 | 50.84 | 7.91 | 3.32 | 0.55 | 0.045 | 2.15 | 0.068 | 7.54 | 0.006 | 13.760000228881836
17.58863 | 447.2721 | 51.85066 | 0 | 186.4476 | 2.931567 | 5.44 | 5.8 | 3.26 | -4.01025 | -3.886658 | -4.2001 | -3.780242 | -3.631342 | -3.902683 | 1217.419 | 43.51533 | 87.54593 | 110.0657 | 117.3481 | 129.7917 | 169.6129 | 183.4591 | 234.8086 | 217.1811 | 194.7836 | 0.8199333 | 1.539433 | 0.81 | 49.94 | 5.76 | 3.37 | 0.53 | 0.035 | 2.21 | 0.078 | 7.66 | 0.006 | 14.220000267028809
17.65283 | 438.4303 | 50.24642 | 0 | 186.8463 | 2.920575 | 5.44 | 5.8 | 3.26 | -4.258333 | -4.14345 | -4.446833 | -4.037492 | -3.84885 | -4.14925 | 1307.368 | 41.92041 | 74.24945 | 92.85168 | 108.1982 | 126.1058 | 168.393 | 176.507 | 233.5379 | 204.4042 | 192.2178 | 0.8623583 | 1.539833 | 0.9 | 49.99 | 4.03 | 2.76 | 0.97 | 0.031 | 1.64 | 0.063 | 8.98 | 0.006 | 15.25
17.54767 | 444.8801 | 60.39622 | 0 | 186.9232 | 2.921125 | 5.44 | 5.8 | 3.26 | -4.355483 | -4.241233 | -4.550975 | -4.137492 | -3.95155 | -4.248108 | 1250.438 | 38.47956 | 71.78942 | 93.1908 | 101.5056 | 120.4642 | 166.0104 | 182.568 | 231.3808 | 215.2845 | 198.8599 | 0.8511833 | 1.540333 | 0.77 | 51.33 | 7.99 | 3.6 | 0.68 | 0.034 | 1.88 | 0.054 | 7.81 | 0.005 | 10.420000076293945
18.16394 | 464.8981 | 214.6447 | 0 | 165.3799 | 2.619833 | 5.44 | 5.8 | 3.26 | -3.662458 | -3.504208 | -3.856308 | -3.370517 | -3.245633 | -3.549675 | 1198.847 | 39.02253 | 142.1888 | 179.3293 | 174.4719 | 189.4407 | 225.1514 | 225.9485 | 247.651 | 220.7498 | 183.4203 | 0.7833833 | 1.424392 | 0.75 | 52.12 | 7.99 | 3.49 | 0.6 | 0.029 | 2.13 | 0.045 | 6.99 | 0.005 | 10.579999923706055
18.82903 | 455.0652 | 230.2752 | 0 | 115.5517 | 1.802817 | 5.44 | 5.8 | 3.26 | -3.219292 | -3.04725 | -3.408508 | -2.934742 | -2.965317 | -3.1078 | 1226.731 | 45.5705 | 156.3901 | 177.5972 | 168.1572 | 167.9269 | 174.4037 | 174.3626 | 191.408 | 176.7749 | 162.1774 | 0.6209583 | 1.208083 | 0.76 | 52.76 | 6.62 | 2.95 | 0.45 | 0.031 | 1.93 | 0.053 | 7.24 | 0.006 | 6.539999961853027
18.22591 | 457.7839 | 48.90634 | 0 | 166.9956 | 2.597842 | 5.44 | 5.8 | 3.26 | -4.144258 | -4.028567 | -4.352658 | -3.91345 | -3.917125 | -4.048042 | 1297.497 | 27.38415 | 107.0538 | 129.1828 | 126.1656 | 137.2796 | 172.7071 | 180.2124 | 211.1726 | 188.2402 | 164.229 | 0.6949417 | 1.404958 | 0.75 | 51.01 | 6.62 | 2.3 | 0.5 | 0.03 | 2.37 | 0.052 | 6.97 | 0.009 | 7.659999847412109
17.77312 | 458.5274 | 91.95977 | 0 | 207.332 | 3.249992 | 5.948658 | 5.289683 | 3.26 | -4.010408 | -3.87515 | -4.197875 | -3.7455 | -3.699933 | -3.904433 | 1162.317 | 46.54962 | 82.06733 | 110.3949 | 124.7867 | 148.0446 | 199.322 | 219.035 | 267.8913 | 246.8821 | 212.2183 | 0.95155 | 1.778683 | 0.71 | 51.78 | 7.2 | 2.14 | 0.5 | 0.029 | 2.38 | 0.054 | 6.67 | 0.006 | 19.079999923706055
17.83207 | 468.1464 | 119.251 | 0 | 207.9321 | 3.431717 | 5.761 | 5.408292 | 3.35 | -4.024983 | -3.8756 | -4.198192 | -3.728033 | -3.6996 | -3.90445 | 1163.665 | 47.81305 | 90.04823 | 120.7706 | 139.1183 | 162.8761 | 216.7931 | 237.9571 | 285.739 | 266.2681 | 216.1942 | 0.9150584 | 1.761975 | 0.73 | 50.7 | 6.33 | 2.2 | 0.42 | 0.038 | 2.22 | 0.055 | 7.62 | 0.006 | 15.350000381469727
18.01326 | 465.9144 | 121.5943 | 0.095 | 168.7769 | 2.774 | 3.329875 | 5.332625 | 3.35 | -4.028117 | -3.851492 | -4.203342 | -3.744883 | -3.771333 | -3.911525 | 1317.828 | 46.94697 | 144.6159 | 177.3949 | 161.0167 | 167.4464 | 190.163 | 189.6752 | 199.987 | 183.8675 | 167.2294 | 0.642375 | 1.373642 | 0.7 | 52.72 | 4.39 | 1.93 | 0.59 | 0.032 | 1.8 | 0.063 | 7.6 | 0.005 | 9.100000381469727
17.74657 | 464.5855 | 97.21443 | 0 | 168.0875 | 3.081883 | 3.99635 | 5.47395 | 3.540133 | -4.306 | -4.138792 | -4.470233 | -4.029275 | -4.037258 | -4.178067 | 1178.981 | 56.53058 | 130.7029 | 157.2719 | 149.8482 | 161.6042 | 190.8519 | 193.7868 | 217.1239 | 198.7284 | 178.9573 | 0.671975 | 1.4093 | 0.75 | 52.32 | 4.43 | 2.03 | 0.6 | 0.029 | 1.76 | 0.056 | 7.53 | 0.004 | 8
17.55022 | 473.3619 | 71.79805 | 0 | 187.8256 | 3.510017 | 4.550158 | 5.670558 | 3.58 | -4.782575 | -4.602967 | -4.946925 | -4.460933 | -4.509633 | -4.651267 | 1198.374 | 60.41676 | 138.1146 | 168.8958 | 163.492 | 180.2049 | 224.203 | 234.5911 | 267.975 | 250.2845 | 219.4191 | 0.8021667 | 1.610142 | 0.75 | 52.71 | 7.48 | 1.97 | 0.46 | 0.03 | 1.99 | 0.054 | 7.1 | 0.006 | 8.100000381469727
17.38209 | 479.1101 | 85.46707 | 0 | 207.5219 | 3.534183 | 5.807983 | 5.811508 | 3.4 | -4.328783 | -4.141033 | -4.498858 | -3.994192 | -4.064692 | -4.199658 | 1170.545 | 60.14987 | 140.9098 | 175.5048 | 168.9827 | 177.9493 | 215.5249 | 227.8097 | 265.8561 | 248.5562 | 223.2698 | 0.8763 | 1.757558 | 0.74 | 51.9 | 6.91 | 2.1 | 0.43 | 0.032 | 1.99 | 0.041 | 7.49 | 0.006 | 6.519999980926514
17.10917 | 478.201 | 77.34189 | 0 | 208.073 | 3.531017 | 5.655133 | 5.609525 | 3.4 | -4.540167 | -4.361392 | -4.704192 | -4.209183 | -4.262033 | -4.409975 | 1152.092 | 62.58127 | 112.632 | 151.6547 | 157.7244 | 182.8064 | 237.9255 | 254.6144 | 297.6814 | 281.4164 | 242.6851 | 0.8847333 | 1.80195 | 0.8 | 52.11 | 7.41 | 1.97 | 0.52 | 0.032 | 2.21 | 0.047 | 6.8 | 0.005 | 8.609999656677246
18.06027 | 463.0602 | 140.9074 | 0 | 208.0782 | 3.517775 | 5.499983 | 5.611675 | 3.4 | -5.863575 | -5.719258 | -6.031058 | -5.611433 | -5.598808 | -5.745858 | 1260.804 | 60.0391 | 100.4681 | 102.127 | 103.7131 | 118.3081 | 161.3592 | 168.5746 | 215.4548 | 187.4495 | 175.9482 | 0.89625 | 1.827758 | 0.88 | 49.55 | 7.49 | 2.4 | 0.68 | 0.037 | 2.16 | 0.078 | 7.97 | 0.008 | 9.9399995803833
17.93761 | 445.3495 | 101.033 | 0 | 165.9345 | 2.671275 | 4.306833 | 5.855792 | 3.3 | -3.556158 | -3.4194 | -3.740733 | -3.283 | -3.31215 | -3.447925 | 1234.111 | 54.57874 | 142.0079 | 176.4645 | 173.0609 | 184.1682 | 187.8967 | 220.4475 | 250.2561 | 234.382 | 204.9915 | 0.64805 | 1.328858 | 0.74 | 50.7 | 7.41 | 2.21 | 0.67 | 0.032 | 2.29 | 0.067 | 7.03 | 0.009 | 6.5
17.52306 | 478.3603 | 96.17282 | 0 | 205.9522 | 2.69805 | 4.904983 | 5.547333 | 3 | -5.198025 | -5.034675 | -5.373617 | -4.925142 | -4.928492 | -5.081258 | 1279.884 | 49.36257 | 129.9541 | 136.9383 | 123.4819 | 132.5745 | 136.647 | 160.2218 | 198.4531 | 187.5468 | 187.7313 | 0.7465 | 1.691867 | 0.79 | 52 | 7.41 | 2.36 | 0.65 | 0.031 | 1.85 | 0.056 | 7.75 | 0.009 | 7.659999847412109
18.56246 | 483.9247 | 186.6349 | 0 | 205.8542 | 2.684608 | 5.919 | 5.58 | 3 | -4.379167 | -4.186017 | -4.5625 | -4.053717 | -4.114892 | -4.258425 | 1222.04 | 50.08844 | 162.3441 | 182.304 | 165.5187 | 173.1793 | 167.4607 | 200.0204 | 216.6859 | 205.9005 | 182.452 | 0.7975667 | 1.6767 | 0.79 | 52.01 | 9.14 | 2.2 | 0.63 | 0.031 | 1.86 | 0.045 | 7.86 | 0.013 | 8.550000190734863
17.60458 | 447.523 | 92.21657 | 0 | 205.3255 | 2.672533 | 5.919 | 5.58 | 3 | -4.599375 | -4.474575 | -4.7924 | -4.372067 | -4.325467 | -4.494442 | 1192.819 | 47.72477 | 102.0541 | 127.2584 | 125.6011 | 141.2992 | 151.4378 | 181.7871 | 229.8378 | 207.336 | 194.8314 | 0.8142083 | 1.672475 | 0.8 | 54.62 | 9.14 | 1.87 | 0.65 | 0.038 | 1.75 | 0.025 | 6.76 | 0.009 | 6.53000020980835
18.03617 | 433.5129 | 72.71075 | 0 | 206.0077 | 2.465533 | 5.919 | 5.58 | 2.9 | -4.0846 | -3.968825 | -4.258558 | -3.882975 | -3.8343 | -3.981892 | 1217.554 | 61.17307 | 94.96542 | 109.1934 | 114.695 | 125.1217 | 137.6789 | 161.8934 | 224.3556 | 208.4496 | 203.7686 | 0.816 | 1.6934 | 0.92 | 53.62 | 10.15 | 2.04 | 0.67 | 0.034 | 1.3 | 0.027 | 8.23 | 0.01 | 8.25
17.93974 | 491.0584 | 145.7849 | 0 | 226.0177 | 2.723483 | 5.919 | 5.58 | 2.9 | -4.832317 | -4.668542 | -5.006642 | -4.540208 | -4.562342 | -4.709933 | 1120.179 | 46.43852 | 77.75494 | 98.47601 | 108.6661 | 122.2592 | 137.7671 | 162.8612 | 215.3306 | 203.2108 | 191.0369 | 1.046375 | 1.88235 | 0.85 | 54.45 | 10.36 | 1.94 | 0.68 | 0.032 | 1.87 | 0.029 | 6.2 | 0.01 | 14.800000190734863
17.97015 | 481.2923 | 169.7683 | 0 | 223.257 | 2.710925 | 5.919 | 5.58 | 2.9 | -4.523792 | -4.364392 | -4.6961 | -4.222733 | -4.249483 | -4.396708 | 1156.871 | 55.81103 | 71.99225 | 94.18494 | 113.0198 | 142.9443 | 173.9941 | 221.635 | 291.3054 | 265.4602 | 229.0961 | 1.01605 | 1.847642 | 0.93 | 53.55 | 10.22 | 2.1 | 0.56 | 0.033 | 1.54 | 0.06 | 7.8 | 0.009 | 8.109999656677246
17.88289 | 452.9616 | 98.09492 | 0 | 223.336 | 2.692425 | 5.919 | 5.58 | 2.9 | -4.422442 | -4.287483 | -4.592283 | -4.176283 | -4.160242 | -4.31125 | 1253.332 | 52.32857 | 88.00732 | 109.0472 | 115.48 | 131.3885 | 146.4135 | 175.642 | 224.294 | 198.7269 | 181.9572 | 0.8593833 | 1.772108 | 0.86 | 53.97 | 7.34 | 2.1 | 0.57 | 0.032 | 1.56 | 0.054 | 7.55 | 0.009 | 5.170000076293945
17.82398 | 468.813 | 140.2698 | 0 | 225.9837 | 2.714108 | 5.919 | 5.58 | 2.9 | -4.870967 | -4.717142 | -5.036008 | -4.605975 | -4.5911 | -4.744 | 1285.373 | 58.80418 | 83.92504 | 104.1996 | 111.5929 | 127.6982 | 138.8713 | 173.5604 | 238.3888 | 228.7768 | 226.3549 | 0.89255 | 1.838567 | 0.87 | 53.5 | 6.19 | 2.11 | 0.6 | 0.032 | 1.72 | 0.054 | 7.41 | 0.009 | 5.260000228881836
17.68175 | 485.3445 | 192.2491 | 0 | 227.8925 | 2.679925 | 5.919 | 5.58 | 2.9 | -4.881358 | -4.693317 | -5.041825 | -4.558433 | -4.58405 | -4.752067 | 1157.652 | 61.56732 | 114.3116 | 142.2904 | 143.283 | 161.3471 | 177.9392 | 223.3307 | 290.0016 | 275.7077 | 245.1013 | 0.9610334 | 1.904333 | 0.81 | 52.57 | 7.41 | 2.09 | 0.56 | 0.031 | 1.82 | 0.036 | 7.55 | 0.01 | 9.539999961853027
18.04427 | 424.6589 | 101.3106 | 0 | 85.41101 | 1.180217 | 5.919 | 5.58 | 2.97 | -3.811908 | -3.676275 | -3.975858 | -3.578358 | -3.551667 | -3.706825 | 1047.85 | 59.08138 | 126.4127 | 148.7944 | 142.9829 | 166.0597 | 174.463 | 210.404 | 272.5969 | 254.0475 | 224.6974 | 0.473075 | 1.083133 | 0.82 | 52.31 | 6.84 | 2.37 | 0.56 | 0.038 | 1.93 | 0.042 | 7.23 | 0.011 | 8.699999809265137
18.28187 | 432.1753 | 110.766 | 0 | 166.6053 | 1.7995 | 5.919 | 5.58 | 2.76 | -3.384775 | -3.241833 | -3.565417 | -3.150325 | -3.144908 | -3.292092 | 1199.599 | 64.54353 | 129.8457 | 158.935 | 160.3179 | 175.1313 | 184.4121 | 230.9249 | 265.5856 | 258.8061 | 229.1329 | 0.5695167 | 1.338217 | 0.81 | 53.53 | 10.15 | 1.91 | 0.51 | 0.034 | 1.91 | 0.029 | 6.95 | 0.01 | 15.199999809265137
17.88747 | 402.6681 | 83.53657 | 0 | 116.754 | 0.616325 | 5.919 | 5.58 | 2.76 | -3.222775 | -3.121358 | -3.418175 | -3.056808 | -3.000733 | -3.141925 | 1161.656 | 47.12328 | 80.70067 | 120.1179 | 124.731 | 145.4833 | 152.4111 | 180.7221 | 226.5736 | 188.9017 | 188.6824 | 0.4171333 | 0.9100083 | 0.95 | 53.78 | 8.99 | 3.05 | 0.68 | 0.039 | 1.67 | 0.026 | 7.23 | 0.007 | 8.510000228881836
17.77093 | 436.6944 | 106.0039 | 0 | 206.1087 | 1.751283 | 5.919 | 5.58 | 2.55 | -4.550167 | -4.410683 | -4.711475 | -4.330242 | -4.277975 | -4.442142 | 1180.228 | 58.67613 | 93.32697 | 110.9168 | 113.8904 | 129.7742 | 145.3663 | 186.7101 | 253.2594 | 246.7694 | 232.7891 | 0.77105 | 1.603642 | 0.84 | 54.49 | 9.5 | 3.03 | 0.56 | 0.044 | 1.71 | 0.014 | 7.01 | 0.007 | 10.800000190734863
17.98109 | 443.0648 | 123.9229 | 0 | 206.1914 | 1.741342 | 5.919 | 5.58 | 2.55 | -4.401817 | -4.254533 | -4.56205 | -4.158333 | -4.12945 | -4.289233 | 1179.619 | 66.76787 | 92.35045 | 114.3697 | 119.4855 | 134.2245 | 144.3892 | 179.6046 | 239.1832 | 230.7393 | 219.3783 | 0.771 | 1.603858 | 0.84 | 54.49 | 9.5 | 3.03 | 0.56 | 0.044 | 1.71 | 0.014 | 7.01 | 0.007 | 10.800000190734863
18.25354 | 487.3555 | 185.8966 | 0 | 228.5388 | 1.963958 | 5.919 | 5.58 | 2.56 | -4.271125 | -4.06935 | -4.438033 | -3.909092 | -3.984925 | -4.145392 | 1101.867 | 61.04678 | 117.1549 | 181.3104 | 183.0673 | 200.1172 | 213.1493 | 263.084 | 301.1571 | 280.9209 | 229.0777 | 0.82095 | 1.65975 | 0.89 | 54.78 | 8.56 | 3.03 | 0.56 | 0.035 | 1.77 | 0.016 | 6.53 | 0.007 | 9.6899995803833
18.53052 | 443.2232 | 72.61563 | 0 | 187.9251 | 2.066983 | 5.2416 | 5.101525 | 2.7 | -4.9464 | -4.811683 | -5.1317 | -4.702967 | -4.692867 | -4.8464 | 1373.875 | 56.84496 | 98.49342 | 109.9813 | 108.1208 | 120.5677 | 130.2903 | 158.8976 | 204.0039 | 185.1114 | 174.3421 | 0.7096833 | 1.4011 | 0.8 | 54.23 | 6.19 | 2.97 | 0.58 | 0.036 | 1.88 | 0.034 | 6.64 | 0.007 | 9.399999618530273
18.41498 | 471.6375 | 124.8326 | 0 | 187.9102 | 2.388742 | 5.854675 | 5.207325 | 2.878006 | -4.046417 | -3.885092 | -4.228367 | -3.733767 | -3.7766 | -3.934808 | 1120.155 | 54.09592 | 110.2193 | 138.122 | 145.5176 | 165.8752 | 180.2607 | 222.2786 | 257.5419 | 239.3361 | 204.0598 | 0.735 | 1.499975 | 0.81 | 54.11 | 6.98 | 2.51 | 0.6 | 0.041 | 1.77 | 0.03 | 6.86 | 0.007 | 9.220000267028809
18.24556 | 464.1149 | 292.7919 | 0 | 187.9464 | 2.386117 | 5.422058 | 5.070542 | 2.89 | -4.046458 | -3.883592 | -4.210642 | -3.742725 | -3.7745 | -3.938417 | 1231.327 | 60.03217 | 125.1864 | 165.4029 | 164.2802 | 181.2526 | 183.6024 | 218.1545 | 249.7641 | 228.5179 | 201.3824 | 0.7490167 | 1.513483 | 0.85 | 53.7 | 5.9 | 2.77 | 0.51 | 0.034 | 1.64 | 0.049 | 7.51 | 0.009 | 7.480000019073486
18.55235 | 490.1286 | 190.0554 | 0 | 206.0183 | 3.287258 | 5.74915 | 5.199342 | 3.21 | -4.526742 | -4.340033 | -4.702958 | -4.18735 | -4.240442 | -4.407892 | 1179.963 | 56.27713 | 136.5289 | 166.0446 | 153.9649 | 164.0379 | 169.1142 | 202.302 | 230.2774 | 209.6989 | 185.4988 | 0.66905 | 1.341942 | 0.84 | 53.67 | 4.89 | 2.88 | 0.5 | 0.035 | 1.77 | 0.054 | 7 | 0.01 | 8.5600004196167
17.82339 | 461.9171 | 134.8347 | 0 | 206.0467 | 2.983275 | 5.863017 | 5.449883 | 3.21 | -4.078383 | -3.929217 | -4.253842 | -3.810108 | -3.805475 | -3.971508 | 1174.157 | 61.13032 | 118.0818 | 142.6411 | 139.9168 | 154.4594 | 167.4508 | 211.087 | 261.6814 | 245.5081 | 220.6413 | 0.809 | 1.757892 | 0.81 | 53.76 | 6.41 | 2.41 | 0.47 | 0.036 | 1.78 | 0.033 | 7.02 | 0.013 | 18.260000228881836
17.64561 | 450.6328 | 119.7302 | 1 | 205.995 | 2.988542 | 6.073767 | 4.875942 | 3.06 | -4.146192 | -4.00235 | -4.319042 | -3.900317 | -3.867367 | -4.031083 | 1181.904 | 55.88988 | 110.7094 | 143.8351 | 144.0758 | 162.6894 | 171.0637 | 215.3385 | 262.7161 | 247.3641 | 233.9749 | 0.8098583 | 1.704008 | 0.87 | 53.47 | 7.34 | 2.32 | 0.5 | 0.034 | 1.75 | 0.038 | 7.36 | 0.01 | 9.09000015258789
17.90403 | 480.9303 | 199.2935 | 0 | 205.4759 | 2.993533 | 5.935625 | 5.202083 | 3.06 | -4.605583 | -4.427483 | -4.77025 | -4.30185 | -4.313267 | -4.478642 | 1135.303 | 62.09358 | 126.0393 | 154.9347 | 153.7476 | 173.1381 | 180.2608 | 225.6933 | 272.0996 | 253.7754 | 229.6106 | 0.8294083 | 1.733008 | 0.87 | 53.99 | 8.42 | 2.43 | 0.47 | 0.031 | 1.98 | 0.032 | 6.28 | 0.009 | 6.579999923706055
18.36532 | 481.0785 | 111.6458 | 1 | 178.4313 | 2.441675 | 4.531742 | 5.524008 | 3.05 | -4.663467 | -4.486583 | -4.836467 | -4.33945 | -4.391225 | -4.539192 | 1219.699 | 59.06969 | 135.1998 | 165.8605 | 156.7011 | 166.5129 | 167.0101 | 206.1244 | 234.1077 | 222.5699 | 196.5867 | 0.7171583 | 1.468908 | 0.93 | 53.92 | 8.27 | 2.5 | 0.48 | 0.034 | 1.94 | 0.032 | 6.51 | 0.009 | 13.180000305175781
18.11926 | 467.8787 | 340.7329 | 1 | 188.1005 | 2.929867 | 4.654183 | 5.699167 | 3.17 | -4.2998 | -4.124942 | -4.469808 | -4.004325 | -4.026675 | -4.178167 | 1174.084 | 60.18823 | 137.5362 | 166.9016 | 151.1544 | 169.1347 | 171.2708 | 218.2018 | 252.4037 | 239.9343 | 214.2063 | 0.73545 | 1.525517 | 0.86 | 55.37 | 6.19 | 1.72 | 0.56 | 0.033 | 1.43 | 0.024 | 7.08 | 0.005 | 7.079999923706055
17.99868 | 466.596 | 102.3605 | 1 | 207.873 | 3.243033 | 5.579158 | 5.444683 | 3.17 | -4.299058 | -4.134542 | -4.471058 | -4.00345 | -4.022025 | -4.179608 | 1228.211 | 65.49395 | 133.0378 | 164.1349 | 156.0663 | 176.6781 | 182.9857 | 232.1468 | 272.6159 | 251.7591 | 216.1824 | 0.821 | 1.701592 | 0.8 | 55.38 | 5.83 | 1.58 | 0.43 | 0.034 | 1.47 | 0.015 | 7.08 | 0.005 | 8
17.67444 | 463.2584 | 109.0525 | 0 | 206.5211 | 3.242675 | 5.481592 | 6.06125 | 3.17 | -4.620492 | -4.476392 | -4.801542 | -4.36445 | -4.353392 | -4.50275 | 1246.056 | 51.70518 | 114.4601 | 141.8841 | 136.2658 | 151.7486 | 155.098 | 183.9602 | 221.0512 | 196.9051 | 191.0583 | 0.8369 | 1.678758 | 0.81 | 55.44 | 6.04 | 1.74 | 0.34 | 0.034 | 1.43 | 0.026 | 7.22 | 0.005 | 8.479999542236328
17.90669 | 467.6731 | 125.4992 | 0 | 175.2252 | 2.719392 | 5.062842 | 6.521717 | 3.17 | -4.465983 | -4.317817 | -4.652858 | -4.19925 | -4.175717 | -4.348483 | 1151.709 | 49.83041 | 122.6163 | 146.9013 | 137.7581 | 150.612 | 151.8314 | 182.2957 | 217.9917 | 199.3283 | 191.4568 | 0.8629666 | 1.677217 | 0.77 | 55.31 | 7.91 | 1.61 | 0.37 | 0.034 | 1.6 | 0.012 | 6.94 | 0.005 | 10.430000305175781
17.72879 | 462.6359 | 128.3759 | 1 | 208.0297 | 2.909883 | 5.477092 | 6.583433 | 3.18 | -4.384858 | -4.247983 | -4.575442 | -4.134308 | -4.075308 | -4.272817 | 1171.709 | 44.61222 | 98.03876 | 135.2324 | 124.0886 | 144.3042 | 145.8913 | 182.9539 | 228.4594 | 209.0914 | 198.4978 | 0.914925 | 1.705617 | 0.76 | 55.48 | 7.7 | 1.54 | 0.42 | 0.032 | 1.79 | 0.009 | 6.3 | 0.005 | 7.630000114440918
17.84045 | 457.4246 | 115.9561 | 0 | 208.0886 | 2.912142 | 6.019167 | 7.2877 | 3.18 | -4.389867 | -4.270967 | -4.588867 | -4.1419 | -4.085492 | -4.279475 | 1300.424 | 42.82533 | 72.76307 | 105.1346 | 114.2043 | 137.6219 | 157.9345 | 207.6526 | 264.6055 | 236.7341 | 207.111 | 0.9688167 | 1.796492 | 0.82 | 54.53 | 11.08 | 1.71 | 0.46 | 0.032 | 1.73 | 0.013 | 6.82 | 0.006 | 10.710000038146973
17.86789 | 460.9631 | 124.4618 | 0 | 208.3 | 2.901017 | 6.053033 | 6.1317 | 3.18 | -4.262458 | -4.128567 | -4.446758 | -4.01635 | -3.950008 | -4.145567 | 1137.286 | 49.35833 | 92.19075 | 122.3293 | 117.5337 | 138.1872 | 141.4057 | 182.8808 | 215.9466 | 210.5955 | 203.5473 | 0.868075 | 1.737475 | 0.83 | 53.46 | 7.77 | 1.89 | 0.53 | 0.031 | 1.85 | 0.033 | 7.01 | 0.006 | 10.140000343322754
18.79428 | 442.4629 | 142.4553 | 0 | 185.145 | 2.58715 | 5.290442 | 7.194383 | 3.18 | -4.096183 | -3.980742 | -4.296633 | -3.850442 | -3.819158 | -3.994658 | 1287.712 | 41.97058 | 113.3967 | 136.0701 | 126.8955 | 138.7176 | 148.7246 | 186.2703 | 217.4207 | 199.6261 | 182.3748 | 0.7464584 | 1.469192 | 0.79 | 53.86 | 9.35 | 1.82 | 0.55 | 0.033 | 2.03 | 0.022 | 6.35 | 0.006 | 9.390000343322754
18.94675 | 388.8793 | 134.2283 | 0 | 78.33205 | 1.079108 | 2.331792 | 6.580092 | 3.18 | -2.480283 | -2.389775 | -2.683908 | -2.299608 | -2.249367 | -2.392525 | 1077.745 | 43.48967 | 105.3176 | 147.7062 | 142.899 | 164.5416 | 158.8276 | 180.0709 | 192.463 | 187.3879 | 172.8854 | 0.3807 | 0.8047167 | 0.82 | 53.85 | 7.13 | 1.83 | 0.48 | 0.034 | 1.78 | 0.035 | 7.18 | 0.006 | 7.170000076293945
18.14103 | 418.1785 | 129.677 | 0 | 168.0578 | 2.359017 | 5.082483 | 5.830892 | 3.18 | -2.83945 | -2.727808 | -3.032108 | -2.6226 | -2.587192 | -2.745417 | 1168.622 | 49.04626 | 126.7121 | 183.642 | 175.1158 | 187.5038 | 186.2653 | 218.8338 | 245.1066 | 232.5509 | 211.8588 | 0.7090667 | 1.428733 | 0.81 | 53.92 | 7.7 | 1.9 | 0.49 | 0.032 | 1.83 | 0.03 | 6.83 | 0.006 | 4.039999961853027
18.13061 | 426.3369 | 159.2343 | 0 | 90.52728 | 1.384667 | 3.216633 | 5.661167 | 3.17 | -4.235742 | -4.122458 | -4.4086 | -4.012383 | -3.969467 | -4.113608 | 1023.604 | 50.55373 | 117.8214 | 149.627 | 196.8472 | 224.7352 | 224.9529 | 208.5976 | 205.0193 | 29.90823 | 224.7048 | 0.4092833 | 0.8611917 | 0.85 | 51.95 | 7.05 | 2.51 | 0.54 | 0.036 | 1.95 | 0.039 | 7.56 | 0.006 | 4.449999809265137
18.14252 | 486.3621 | 224.2432 | 1 | 208.2086 | 3.313675 | 6.8344 | 5.5027 | 3.17 | -5.305808 | -5.118567 | -5.461217 | -4.958142 | -4.984933 | -5.175183 | 1105.918 | 61.54673 | 139.0693 | 164.0846 | 201.6789 | 215.6164 | 210.5448 | 195.5966 | 176.4618 | 222.2582 | 203.0601 | 0.880425 | 1.759217 | 0.86 | 51.94 | 7.41 | 2.6 | 0.55 | 0.036 | 2.14 | 0.047 | 6.91 | 0.006 | 7.309999942779541
18.38752 | 495.6695 | 274.023 | 1 | 208.0374 | 3.322892 | 6.527217 | 5.352408 | 3.17 | -5.069417 | -4.884642 | -5.231317 | -4.685775 | -4.767158 | -4.937083 | 1115.663 | 56.63688 | 128.5266 | 162.9168 | 221.7381 | 241.6937 | 255.7321 | 234.9861 | 224.9802 | 262.8053 | 226.5934 | 0.8876667 | 1.754308 | 0.88 | 51.04 | 7.99 | 3.7 | 0.57 | 0.034 | 2.02 | 0.032 | 7.56 | 0.006 | 10.210000038146973
18.72374 | 449.9588 | 253.1169 | 0 | 92.90773 | 1.598192 | 3.050467 | 5.820367 | 3.29 | -3.47165 | -3.328675 | -3.6642 | -3.176883 | -3.216958 | -3.353683 | 1030.325 | 55.93647 | 134.6907 | 179.7058 | 224.3863 | 244.7164 | 239.8989 | 234.0391 | 222.9114 | 265.7214 | 219.1282 | 0.4312417 | 0.9001667 | 0.97 | 51.31 | 5.47 | 2.86 | 0.59 | 0.041 | 1.57 | 0.04 | 8.96 | 0.004 | 22.40999984741211
18.03911 | 471.8993 | 235.6377 | 1 | 208.0354 | 3.6395 | 6.751842 | 5.485683 | 3.29 | -4.478092 | -4.289108 | -4.641883 | -4.170717 | -4.19115 | -4.344525 | 1186.065 | 63.75916 | 149.1278 | 177.6158 | 196.0439 | 213.1899 | 202.7928 | 220.431 | 208.1707 | 262.4456 | 224.8341 | 0.8437917 | 1.761625 | 0.94 | 51.6 | 6.55 | 2.85 | 0.58 | 0.034 | 1.63 | 0.035 | 8.65 | 0.005 | 10.869999885559082
18.02257 | 474.7727 | 207.7928 | 1 | 208.0308 | 3.633125 | 7.249783 | 5.955658 | 3.29 | -4.588667 | -4.399192 | -4.749483 | -4.289517 | -4.289642 | -4.45085 | 1192.55 | 58.42706 | 134.5295 | 152.695 | 164.7602 | 180.3765 | 169.339 | 188.2641 | 175.4078 | 229.7787 | 212.0817 | 0.809125 | 1.690033 | 0.9 | 52.97 | 8.49 | 2.39 | 0.52 | 0.033 | 1.79 | 0.032 | 7.34 | 0.007 | 9.90999984741211
19.05527 | 528.5465 | 371.7395 | 0 | 199.2953 | 3.475975 | 6.216942 | 6.251417 | 3.29 | -4.5924 | -4.359625 | -4.730583 | -4.193925 | -4.28355 | -4.425142 | 1012.957 | 49.95809 | 130.2192 | 152.4704 | 158.338 | 167.6881 | 148.8428 | 163.8692 | 135.4431 | 168.6053 | 147.3179 | 0.837575 | 1.639517 | 0.79 | 53.87 | 9.5 | 2.09 | 0.48 | 0.032 | 1.85 | 0.032 | 6.85 | 0.007 | 9.739999771118164
18.9728 | 518.9846 | 312.0288 | 0 | 188.7343 | 3.005658 | 5.275875 | 5.97915 | 3.14 | -4.17105 | -3.988175 | -4.340442 | -3.819142 | -3.895042 | -4.044042 | 1175.438 | 35.39459 | 71.38927 | 82.82468 | 88.33695 | 79.61963 | 79.09078 | 90.54475 | 79.76025 | 93.37409 | 76.90451 | 0.73965 | 1.566217 | 0.88 | 52.53 | 10.44 | 2.38 | 0.55 | 0.035 | 1.73 | 0.026 | 7.86 | 0.007 | 10.329999923706055
17.62957 | 468.2596 | 268.5463 | 0 | 206.0503 | 3.291333 | 6.363642 | 6.10945 | 3.14 | -4.596417 | -4.42045 | -4.748025 | -4.298867 | -4.297525 | -4.465958 | 1138.4 | 59.42933 | 110.5836 | 141.2896 | 154.5868 | 134.089 | 146.4655 | 203.1232 | 193.6189 | 251.455 | 228.0748 | 0.82125 | 1.6985 | 0.92 | 53.97 | 8.7 | 2.78 | 0.56 | 0.034 | 1.53 | 0.029 | 7.64 | 0.007 | 9.800000190734863
17.878 | 461.8316 | 145.1639 | 0 | 205.8152 | 3.287483 | 6.263817 | 6.476883 | 3.14 | -3.75755 | -3.601642 | -3.928942 | -3.477575 | -3.462058 | -3.635125 | 1179.116 | 49.00552 | 108.3604 | 130.0103 | 139.7964 | 112.6954 | 121.9696 | 158.4736 | 146.301 | 198.5458 | 188.2626 | 0.79285 | 1.706508 | 0.87 | 53.76 | 8.2 | 2.83 | 0.6 | 0.034 | 1.52 | 0.03 | 7.82 | 0.007 | 7.039999961853027
18.25326 | 468.0869 | 151.1974 | 0 | 188.3828 | 2.6583 | 6.6283 | 5.880558 | 3.24 | -3.9198 | -3.768817 | -4.09095 | -3.662725 | -3.535542 | -3.792067 | 1170.37 | 53.21802 | 80.52547 | 90.11227 | 98.40194 | 83.73305 | 94.11615 | 130.2048 | 128.9745 | 184.2243 | 178.1998 | 0.826 | 1.744417 | 0.88 | 54.13 | 8.92 | 2.72 | 0.62 | 0.034 | 1.71 | 0.023 | 7.08 | 0.007 | 9.729999542236328
18.96831 | 462.8367 | 315.472 | 0 | 205.9195 | 3.192908 | 7.334967 | 6.701025 | 3.24 | -3.801208 | -3.606208 | -3.96855 | -3.485892 | -3.501342 | -3.677875 | 1102.411 | 50.01714 | 141.0986 | 153.7108 | 168.5722 | 141.6708 | 144.7251 | 180.7034 | 175.9503 | 202.3158 | 181.0172 | 0.7722 | 1.7071 | 0.9 | 52.8 | 5.9 | 2 | 0.56 | 0.034 | 1.77 | 0.039 | 7.46 | 0.007 | 7.840000152587891
18.48938 | 491.9611 | 228.1127 | 0 | 206.008 | 2.571758 | 7.785675 | 5.528158 | 2.94 | -4.076967 | -3.904208 | -4.253508 | -3.747375 | -3.757583 | -3.950642 | 1162.619 | 47.95965 | 77.00068 | 105.2538 | 126.1597 | 117.5285 | 130.1506 | 170.8343 | 147.9454 | 181.7404 | 152.3674 | 0.8369 | 1.707683 | 0.87 | 53.21 | 2.66 | 1.58 | 0.57 | 0.034 | 1.6 | 0.039 | 7.86 | 0.006 | 11.3100004196167
18.60818 | 475.972 | 164.6225 | 0 | 188.0377 | 2.704933 | 7.132458 | 5.722283 | 3.13 | -3.89005 | -3.718325 | -4.067458 | -3.570575 | -3.562267 | -3.764042 | 1161.897 | 53.28087 | 101.4128 | 141.8473 | 156.7637 | 132.4697 | 144.1951 | 179.4452 | 178.8522 | 212.3113 | 187.9902 | 0.7498583 | 1.549992 | 0.87 | 52.4 | 5.54 | 1.79 | 0.58 | 0.039 | 1.64 | 0.036 | 7.95 | 0.006 | 7.809999942779541
18.40084 | 440.5662 | 337.0877 | 0 | 188.0918 | 2.730758 | 6.170492 | 6.0261 | 3.13 | -3.502383 | -3.367508 | -3.672108 | -3.268142 | -3.174792 | -3.386 | 1118.347 | 55.75281 | 113.2396 | 125.5029 | 138.0469 | 116.6348 | 130.8771 | 178.7914 | 185.9473 | 230.0067 | 197.5086 | 0.7635833 | 1.619017 | 0.96 | 51.91 | 4.53 | 2.16 | 0.47 | 0.04 | 1.73 | 0.043 | 7.97 | 0.007 | 9.289999961853027
18.35513 | 510.6358 | 190.6284 | 0 | 188.1093 | 2.936733 | 6.8779 | 5.291608 | 3.24 | -4.537225 | -4.305192 | -4.6963 | -4.1296 | -4.197592 | -4.385275 | 1136.182 | 60.7073 | 137.35 | 169.7138 | 182.3195 | 150.9595 | 155.6619 | 194.7474 | 178.279 | 224.3148 | 192.6806 | 0.79445 | 1.611608 | 1 | 52.52 | 5.9 | 2.03 | 0.43 | 0.036 | 1.58 | 0.036 | 8.24 | 0.008 | 10.960000038146973
18.26464 | 511.3715 | 354.9256 | 0.6794333 | 188.0093 | 2.916658 | 6.751292 | 5.284075 | 3.24 | -4.71935 | -4.496808 | -4.871108 | -4.336 | -4.364208 | -4.570975 | 1148.718 | 64.07342 | 133.0553 | 172.8631 | 180.8054 | 148.9286 | 152.1642 | 190.0311 | 173.9002 | 214.6099 | 180.2345 | 0.851725 | 1.711933 | 0.83 | 52.43 | 6.76 | 2.77 | 0.54 | 0.035 | 2.04 | 0.046 | 7.11 | 0.007 | 10
18.80842 | 484.7366 | 184.2876 | 0 | 186.9112 | 2.918775 | 6.196392 | 5.432992 | 3.24 | -3.854042 | -3.690892 | -4.021483 | -3.522633 | -3.541175 | -3.723525 | 1182.054 | 42.29096 | 120.3943 | 130.0074 | 132.1909 | 114.5948 | 117.6156 | 139.7868 | 130.2774 | 150.3823 | 129.1443 | 0.7549 | 1.664217 | 0.8 | 52.28 | 7.05 | 2.71 | 0.5 | 0.044 | 2.02 | 0.033 | 7.19 | 0.006 | 10
20.66955 | 436.7578 | 475.0335 | 1 | 63.06282 | 0.311575 | 2.23565 | 5.799508 | 3.24 | -1.945392 | -1.813533 | -2.138392 | -1.675967 | -1.692425 | -1.820133 | 1094.738 | 38.88859 | 120.0839 | 135.1119 | 126.7153 | 112.1035 | 101.6924 | 123.3799 | 102.0944 | 124.4268 | 109.7991 | 0.3986833 | 0.80625 | 0.82 | 52.83 | 6.84 | 2.85 | 0.44 | 0.035 | 2.03 | 0.032 | 7.01 | 0.007 | 10.779999732971191
19.30313 | 464.4664 | 337.5734 | 0.5183167 | 146.9134 | 2.2606 | 4.912983 | 5.103908 | 3.24 | -3.462183 | -3.298633 | -3.648242 | -3.155783 | -3.186425 | -3.341017 | 1221.148 | 42.50018 | 130.4966 | 150.5567 | 154.1074 | 128.3023 | 129.752 | 163.676 | 154.8157 | 189.1776 | 171.0232 | 0.5915917 | 1.275 | 0.86 | 52.76 | 8.35 | 2.86 | 0.53 | 0.038 | 2.03 | 0.037 | 6.96 | 0.007 | 8.8100004196167
18.39478 | 501.9588 | 188.5295 | 1 | 187.8234 | 2.938942 | 6.040167 | 5.718733 | 3.25 | -4.437025 | -4.235233 | -4.59625 | -4.074017 | -4.121533 | -4.2905 | 1172.138 | 55.75954 | 145.7997 | 165.45 | 168.8648 | 134.3717 | 143.0444 | 177.8165 | 180.4287 | 219.0187 | 208.8455 | 0.7210833 | 1.555017 | 0.79 | 53.07 | 7.7 | 2.74 | 0.52 | 0.04 | 1.73 | 0.026 | 7.5 | 0.007 | 11.859999656677246
18.10392 | 438.3859 | 105.2059 | 1 | 187.8473 | 2.930892 | 6.505483 | 5.639425 | 3.25 | -3.951833 | -3.812192 | -4.1258 | -3.7135 | -3.615 | -3.83935 | 1273.293 | 54.26071 | 105.0925 | 127.8078 | 133.2673 | 117.3745 | 126.3616 | 161.5485 | 162.7513 | 208.1569 | 205.6067 | 0.74195 | 1.56115 | 0.8 | 53.09 | 8.63 | 2.41 | 0.48 | 0.038 | 1.63 | 0.021 | 7.93 | 0.007 | 10.420000076293945
17.95993 | 445.2586 | 89.40943 | 1 | 188.0184 | 2.931258 | 6.382867 | 5.957658 | 3.25 | -3.82785 | -3.684408 | -3.9926 | -3.579825 | -3.475483 | -3.710608 | 1203.245 | 54.32492 | 103.4392 | 129.2469 | 135.5805 | 121.4878 | 129.1602 | 167.3097 | 157.8648 | 214.2132 | 205.2514 | 0.7628 | 1.561658 | 0.78 | 53.81 | 8.77 | 2.85 | 0.44 | 0.032 | 1.84 | 0.019 | 6.99 | 0.007 | 10.25
18.16524 | 475.274 | 216.4769 | 1 | 188.0196 | 2.918492 | 6.508567 | 5.905925 | 3.25 | -4.061517 | -3.886717 | -4.232342 | -3.757208 | -3.756867 | -3.930017 | 1166.284 | 52.87807 | 110.8551 | 146.4498 | 152.1895 | 132.5362 | 140.8747 | 183.7657 | 173.403 | 228.0253 | 203.3528 | 0.825 | 1.55285 | 0.82 | 53.24 | 8.99 | 2.73 | 0.43 | 0.036 | 1.65 | 0.021 | 7.8 | 0.007 | 10.630000114440918
18.0411 | 475.7441 | 101.9913 | 0 | 188.4587 | 2.717508 | 5.574692 | 6.063692 | 3.13 | -3.880117 | -3.702258 | -4.048075 | -3.565492 | -3.530792 | -3.745983 | 1143.323 | 52.42323 | 126.4618 | 157.2984 | 164.1712 | 134.6165 | 140.072 | 166.2316 | 162.0505 | 200.2587 | 187.0388 | 0.7461167 | 1.600108 | 0.76 | 53.89 | 10.29 | 2.51 | 0.44 | 0.033 | 1.9 | 0.015 | 6.78 | 0.008 | 8.470000267028809
18.30178 | 475.269 | 106.6366 | 0 | 188.0244 | 2.707825 | 5.628142 | 5.862992 | 3.13 | -4.033592 | -3.845392 | -4.194375 | -3.704892 | -3.727267 | -3.903942 | 1142.469 | 60.14395 | 127.8772 | 156.4207 | 157.988 | 137.612 | 143.9517 | 183.5003 | 173.2069 | 222.1369 | 201.3206 | 0.6843333 | 1.526183 | 0.82 | 52.83 | 9.14 | 2.74 | 0.44 | 0.034 | 1.73 | 0.029 | 7.73 | 0.009 | 11.489999771118164
18.12969 | 470.4564 | 119.1139 | 0 | 207.6947 | 3.004533 | 6.050358 | 5.788183 | 3.13 | -4.08095 | -3.913783 | -4.242733 | -3.784333 | -3.561308 | -3.954583 | 1209.135 | 59.66491 | 89.27647 | 117.7626 | 132.2693 | 121.5381 | 136.3985 | 181.0798 | 170.3127 | 227.3357 | 210.5185 | 0.822 | 1.716275 | 0.8 | 53.28 | 9.71 | 2.48 | 0.42 | 0.032 | 1.74 | 0.025 | 7.45 | 0.011 | 9.050000190734863
18.0374 | 469.453 | 136.1076 | 0.3861 | 207.9505 | 2.704425 | 4.969808 | 6.242742 | 2.99 | -4.151392 | -3.995283 | -4.317217 | -3.877992 | -3.320258 | -4.0284 | 1198.182 | 62.27573 | 94.28912 | 110.6297 | 120.4502 | 103.5344 | 115.3693 | 147.5313 | 145.7263 | 197.988 | 194.7738 | 0.7875417 | 1.735392 | 0.81 | 53.04 | 8.64 | 2.61 | 0.4 | 0.036 | 1.71 | 0.03 | 7.72 | 0.009 | 10.329999923706055
18.45766 | 478.0288 | 310.0638 | 0 | 228.3731 | 2.957792 | 6.035992 | 6.088142 | 2.99 | -4.150333 | -3.963558 | -4.307608 | -3.823658 | -3.787258 | -4.015558 | 1125.575 | 52.01021 | 139.9895 | 159.0363 | 162.9734 | 139.6644 | 144.6727 | 177.1817 | 168.6284 | 201.1118 | 180.3015 | 0.8616167 | 1.907042 | 0.8 | 53.63 | 6.62 | 2.26 | 0.57 | 0.034 | 1.72 | 0.026 | 7.32 | 0.008 | 5.320000171661377
18.09552 | 502.0925 | 270.7287 | 1 | 227.9891 | 2.963817 | 6.017167 | 6.52865 | 2.99 | -4.171283 | -3.990358 | -4.32745 | -3.830108 | -3.806733 | -4.036008 | 1209.25 | 56.29991 | 76.07588 | 100.1024 | 116.6027 | 104.4897 | 120.0583 | 148.6141 | 149.4188 | 182.4147 | 172.7606 | 0.7899084 | 1.868592 | 0.83 | 52.43 | 7.05 | 2.4 | 0.47 | 0.036 | 1.64 | 0.028 | 8.06 | 0.009 | 11.850000381469727
18.00785 | 519.464 | 260.6751 | 0 | 228.0499 | 3.009475 | 6.07945 | 6.746325 | 2.99 | -4.492258 | -4.26465 | -4.637992 | -4.072775 | -4.083967 | -4.329292 | 1135.997 | 56.92586 | 108.879 | 146.7334 | 168.1125 | 153.6905 | 168.1464 | 213.2016 | 201.6302 | 252.4343 | 212.887 | 0.940475 | 1.923325 | 0.89 | 53.3 | 6.26 | 2.63 | 0.52 | 0.03 | 1.51 | 0.034 | 8.03 | 0.009 | 13.510000228881836
17.94327 | 508.5242 | 223.3226 | 1 | 228.0296 | 3.303192 | 6.402408 | 6.358633 | 3.14 | -4.543158 | -4.318817 | -4.676392 | -4.132225 | -4.06315 | -4.387933 | 1107.279 | 63.2263 | 106.7605 | 148.7386 | 167.2278 | 152.6767 | 166.9712 | 210.3967 | 213.1326 | 256.2662 | 228.1501 | 0.958 | 1.917433 | 0.85 | 52.35 | 6.11 | 2.78 | 0.55 | 0.034 | 1.8 | 0.041 | 7.59 | 0.01 | 13.890000343322754
17.82133 | 475.929 | 155.8071 | 1 | 205.9081 | 2.718333 | 5.791583 | 6.547167 | 3.01 | -3.620042 | -3.43935 | -3.777133 | -3.288758 | -3.196975 | -3.490183 | 1187.206 | 55.35446 | 114.1556 | 156.5434 | 169.9405 | 149.4547 | 157.682 | 189.6177 | 187.9355 | 229.7592 | 208.3379 | 0.8139833 | 1.766375 | 0.81 | 52.21 | 6.26 | 2.76 | 0.57 | 0.032 | 1.59 | 0.034 | 8.56 | 0.01 | 17.139999389648438
17.89445 | 461.4118 | 127.5687 | 0 | 205.9359 | 2.728692 | 5.852583 | 6.6677 | 3.01 | -3.679325 | -3.5191 | -3.850067 | -3.383117 | -2.961433 | -3.555383 | 1169.479 | 53.1287 | 94.4486 | 132.3326 | 148.3171 | 124.2622 | 135.4444 | 159.0087 | 171.1061 | 197.6899 | 187.9263 | 0.8310833 | 1.730575 | 0.8 | 52.72 | 6.69 | 2.65 | 0.5 | 0.034 | 1.65 | 0.033 | 8.05 | 0.009 | 10
18.03115 | 488.889 | 157.7915 | 1 | 206.1088 | 2.895908 | 6.251933 | 7.057875 | 3.09 | -4.076058 | -3.893283 | -4.23995 | -3.721933 | -3.624242 | -3.933067 | 1120.283 | 55.35529 | 109.681 | 142.7113 | 162.6797 | 144.6071 | 155.0797 | 190.2395 | 184.3739 | 217.9916 | 192.8836 | 0.8719333 | 1.721567 | 0.76 | 53.2 | 5.83 | 2.69 | 0.49 | 0.032 | 2.13 | 0.038 | 6.49 | 0.01 | 11.010000228881836
18.40134 | 536.364 | 329.2269 | 1 | 199.3053 | 2.97225 | 5.205725 | 6.878958 | 3.19 | -4.385225 | -4.156667 | -4.541908 | -3.947692 | -3.469742 | -4.231192 | 1052.35 | 43.13904 | 122.7143 | 157.5287 | 156.6101 | 130.6852 | 127.1382 | 154.4712 | 141.5097 | 175.041 | 159.9558 | 0.8344584 | 1.713008 | 0.76 | 53.56 | 7.05 | 2.46 | 0.41 | 0.031 | 2.01 | 0.034 | 6.66 | 0.01 | 16.719999313354492
18.23349 | 466.5754 | 81.06753 | 0 | 207.9704 | 3.438808 | 5.63015 | 7.688508 | 3.29 | -3.647642 | -3.490392 | -3.805167 | -3.364975 | -3.270442 | -3.522017 | 1180.611 | 53.44848 | 96.12559 | 116.9397 | 130.472 | 109.3043 | 115.9407 | 139.0151 | 137.1036 | 166.316 | 156.1454 | 0.828 | 1.693658 | 0.92 | 52.33 | 5.04 | 2.26 | 0.47 | 0.033 | 1.47 | 0.039 | 8.74 | 0.007 | 13.109999656677246
20.00772 | 517.1897 | 313.736 | 0.8594333 | 182.4368 | 3.363867 | 3.937317 | 7.525133 | 3.37 | -3.466183 | -3.249025 | -3.655817 | -3.048717 | -3.068575 | -3.325833 | 1173.966 | 42.72397 | 132.1761 | 134.0613 | 142.3009 | 121.0423 | 113.8555 | 141.2256 | 123.4001 | 150.9752 | 130.33 | 0.749375 | 1.506458 | 0.85 | 52.35 | 4.36 | 2.03 | 0.47 | 0.032 | 1.52 | 0.038 | 8.47 | 0.008 | 10.34000015258789
18.2247 | 500.5727 | 124.0811 | 1 | 197.7208 | 3.6579 | 5.013742 | 7.726917 | 3.37 | -3.972183 | -3.773092 | -4.128375 | -3.609142 | -2.984092 | -3.829858 | 964.0233 | 50.72855 | 86.96494 | 122.4404 | 143.2167 | 135.9194 | 148.8399 | 197.588 | 186.3011 | 244.5694 | 204.9032 | 0.848475 | 1.749867 | 0.8 | 53.18 | 5.61 | 2.04 | 0.54 | 0.032 | 1.83 | 0.041 | 7.14 | 0.008 | 4.230000019073486
18.25796 | 508.1154 | 262.9949 | 0.9833167 | 226.5526 | 4.179592 | 5.356275 | 7.413867 | 3.37 | -4.226133 | -4.007383 | -4.37365 | -3.827058 | -3.809383 | -4.079817 | 1178.722 | 56.64987 | 117.4494 | 148.4026 | 159.4655 | 137.4588 | 146.6457 | 183.4639 | 179.7769 | 221.2702 | 193.7083 | 0.957 | 1.913867 | 0.9 | 51.56 | 6.91 | 2.18 | 0.45 | 0.036 | 1.74 | 0.043 | 8.24 | 0.007 | 9.470000267028809
18.47012 | 528.727 | 315.0306 | 0 | 228.1907 | 3.946375 | 6.079742 | 7.663067 | 3.25 | -4.73825 | -4.513742 | -4.889108 | -4.31505 | -3.97395 | -4.583808 | 1201.101 | 55.27171 | 101.8395 | 133.3772 | 146.672 | 131.0113 | 142.7731 | 184.3932 | 179.2827 | 221.5608 | 190.3088 | 0.9260167 | 1.861125 | 0.82 | 51.68 | 6.48 | 2.14 | 0.52 | 0.033 | 2 | 0.035 | 7.33 | 0.008 | 9.850000381469727
18.75673 | 514.2819 | 262.9104 | 0.4527667 | 188.2265 | 3.646542 | 3.912033 | 7.115408 | 3.46 | -3.799742 | -3.567183 | -3.93795 | -3.372992 | -3.406858 | -3.644642 | 1119.877 | 68.71634 | 132.6519 | 164.4007 | 177.3294 | 163.289 | 173.0995 | 217.6219 | 203.1347 | 245.935 | 202.4389 | 0.627475 | 1.511317 | 0.83 | 53.93 | 5.47 | 2.14 | 0.64 | 0.034 | 1.63 | 0.022 | 7.37 | 0.01 | 15.279999732971191
18.60302 | 508.0018 | 331.5161 | 1 | 187.8617 | 4.0701 | 4.138042 | 7.197058 | 3.68 | -3.898025 | -3.658617 | -4.032333 | -3.482233 | -3.504017 | -3.751558 | 1177.845 | 63.73291 | 146.2289 | 174.142 | 174.7537 | 157.3119 | 161.2233 | 194.54 | 189.2935 | 227.2329 | 199.9843 | 0.7190166 | 1.5545 | 0.81 | 53.57 | 4.89 | 2.07 | 0.54 | 0.032 | 1.48 | 0.029 | 8.15 | 0.005 | 10.029999732971191
18.28492 | 505.4864 | 350.4585 | 0.6716667 | 224.0976 | 4.486067 | 5.369025 | 7.582742 | 3.69 | -4.200108 | -3.991667 | -4.335908 | -3.846208 | -3.791417 | -4.0492 | 1114.325 | 60.46641 | 99.54966 | 129.984 | 142.7895 | 128.7225 | 141.8799 | 187.7392 | 193.4826 | 251.3282 | 224.642 | 0.8760333 | 1.899567 | 0.87 | 53.51 | 7.2 | 2.09 | 0.55 | 0.036 | 1.52 | 0.031 | 7.91 | 0.005 | 10.180000305175781
18.71023 | 414.2074 | 100.7217 | 1 | 168.1672 | 3.364917 | 4.697533 | 7.290308 | 3.69 | -2.711333 | -2.600108 | -2.888158 | -2.529108 | -2.415983 | -2.61795 | 1172.061 | 53.62381 | 111.1691 | 130.9105 | 128.1711 | 110.4696 | 111.2641 | 133.5872 | 124.9185 | 162.6089 | 162.7153 | 0.6077083 | 1.271 | 0.87 | 54.38 | 5.76 | 1.59 | 0.61 | 0.035 | 1.39 | 0.028 | 7.89 | 0.005 | 8.399999618530273
18.26522 | 469.9762 | 109.0361 | 1 | 204.9284 | 4.104533 | 5.521542 | 7.991583 | 3.69 | -3.933775 | -3.77305 | -4.092175 | -3.666758 | -3.570175 | -3.813475 | 1177.207 | 51.26713 | 83.86167 | 112.1767 | 119.1588 | 105.1476 | 112.4285 | 136.7667 | 139.9973 | 183.7999 | 188.2655 | 0.8634333 | 1.76625 | 0.86 | 54.28 | 7.63 | 1.48 | 0.59 | 0.037 | 1.39 | 0.031 | 7.9 | 0.005 | 8.25
19.42973 | 430.7045 | 389.9769 | 1 | 110.8997 | 2.196683 | 2.483683 | 6.363408 | 3.69 | -2.6702 | -2.513717 | -2.835525 | -2.391808 | -2.341167 | -2.563767 | 1025.952 | 54.76 | 119.2938 | 153.8634 | 167.6356 | 147.6448 | 157.3307 | 178.8931 | 181.4916 | 213.1909 | 192.1156 | 0.3838167 | 0.839875 | 0.81 | 54.81 | 7.05 | 1.54 | 0.45 | 0.034 | 1.59 | 0.026 | 7.16 | 0.005 | 11.899999618530273
18.26344 | 491.2593 | 215.5738 | 1 | 200.6989 | 4.176417 | 4.835558 | 8.057725 | 3.69 | -4.004767 | -3.822642 | -4.153058 | -3.701475 | -3.577367 | -3.872033 | 1113.623 | 55.76093 | 95.91802 | 123.1363 | 130.4367 | 116.8885 | 124.126 | 161.7517 | 151.8037 | 201.085 | 189.8755 | 0.8001167 | 1.802233 | 0.81 | 54.1 | 6.47 | 1.71 | 0.55 | 0.032 | 1.5 | 0.026 | 7.84 | 0.006 | 6.739999771118164
18.74183 | 487.751 | 263.0909 | 1 | 208.0308 | 4.174033 | 5.731483 | 7.320483 | 3.69 | -3.844908 | -3.648708 | -3.98975 | -3.498133 | -3.429342 | -3.709267 | 1236.574 | 66.12802 | 116.863 | 145.0789 | 157.9007 | 138.5452 | 146.9998 | 183.1316 | 175.8685 | 227.7985 | 208.252 | 0.7259917 | 1.688742 | 0.8 | 53.4 | 7.63 | 1.8 | 0.48 | 0.034 | 1.64 | 0.03 | 7.31 | 0.006 | 6.539999961853027
18.44879 | 489.9024 | 266.2047 | 1 | 208.0921 | 4.160967 | 5.15745 | 7.556717 | 3.69 | -3.6478 | -3.460508 | -3.806008 | -3.317733 | -3.249067 | -3.529192 | 1242.712 | 58.49715 | 119.0253 | 145.7041 | 150.4742 | 131.2043 | 139.9834 | 174.0351 | 155.913 | 199.5047 | 178.5276 | 0.786 | 1.688083 | 0.88 | 53.6 | 7.27 | 1.65 | 0.5 | 0.034 | 1.41 | 0.034 | 8.35 | 0.007 | 8.760000228881836
17.89536 | 441.8228 | 122.109 | 1 | 207.7463 | 4.155058 | 6.334908 | 7.346267 | 3.69 | -3.302442 | -3.158142 | -3.462075 | -3.074917 | -2.901175 | -3.191842 | 1199.151 | 56.18258 | 113.0895 | 144.5448 | 154.1821 | 139.3196 | 145.1055 | 181.1512 | 171.8143 | 221.0026 | 205.3238 | 0.831 | 1.822975 | 0.8 | 53.46 | 6.69 | 2.24 | 0.44 | 0.036 | 2 | 0.045 | 6.78 | 0.008 | 11.050000190734863
18.15981 | 462.1524 | 128.4021 | 0 | 208.1558 | 4.155292 | 5.747825 | 7.21765 | 3.69 | -2.96135 | -2.779042 | -3.109692 | -2.671033 | -2.575483 | -2.8469 | 1164.751 | 62.30591 | 117.829 | 161.9612 | 173.0254 | 153.5857 | 158.8024 | 193.2479 | 192.5563 | 232.7544 | 219.2543 | 0.818775 | 1.7642 | 0.88 | 51.61 | 5.9 | 2.51 | 0.44 | 0.032 | 1.9 | 0.046 | 8.12 | 0.011 | 7.090000152587891
18.19109 | 462.0636 | 239.8877 | 0 | 205.7047 | 2.880033 | 6.309017 | 7.009625 | 3.49 | -3.238067 | -3.091 | -3.397683 | -2.974842 | -2.847833 | -3.1175 | 1229.663 | 52.51706 | 90.64137 | 92.361 | 100.815 | 89.50741 | 101.0997 | 127.7073 | 123.836 | 166.9836 | 154.6304 | 0.8506 | 1.809225 | 0.8 | 51.19 | 5.11 | 2.32 | 0.41 | 0.035 | 1.83 | 0.041 | 8.1 | 0.012 | 13.289999961853027
18.2822 | 461.0783 | 323.5378 | 0.09553333 | 203.8825 | 3.5322 | 5.9958 | 6.91035 | 3.49 | -3.370892 | -3.209408 | -3.526367 | -3.07715 | -2.970275 | -3.257758 | 1147.625 | 58.56129 | 97.53883 | 116.5554 | 132.6914 | 117.4144 | 136.3705 | 161.1284 | 179.1934 | 212.8039 | 191.335 | 0.8110333 | 1.7748 | 0.89 | 51.22 | 4.82 | 2.33 | 0.43 | 0.034 | 1.86 | 0.052 | 7.84 | 0.011 | 15.989999771118164
18.16943 | 459.1746 | 171.6103 | 0.2772167 | 208.295 | 3.831617 | 5.774783 | 7.101875 | 3.62 | -3.048683 | -2.857492 | -3.192667 | -2.742025 | -2.643225 | -2.928458 | 1124.577 | 63.4236 | 123.0014 | 157.8928 | 163.7005 | 146.7675 | 151.1818 | 183.656 | 163.6313 | 212.7512 | 188.1425 | 0.807375 | 1.803183 | 0.91 | 50.72 | 4.75 | 2.35 | 0.42 | 0.032 | 1.78 | 0.049 | 8.56 | 0.011 | 21.43000030517578
17.70967 | 424.0792 | 227.7921 | 1 | 117.2854 | 1.666792 | 3.195508 | 6.98415 | 3.355444 | -4.184783 | -4.04005 | -4.35555 | -3.951558 | -3.181875 | -4.0685 | 1058.796 | 61.85998 | 140.1629 | 149.0511 | 199.4226 | 233.4137 | 236.5561 | 229.5974 | 269.3347 | 249.2667 | 243.3447 | 0.3616917 | 0.852225 | 0.85 | 52.51 | 7.2 | 2.65 | 0.46 | 0.031 | 1.46 | 0.037 | 8.8 | 0.014 | 16.920000076293945
17.49892 | 406.1291 | 78.52723 | 0.3161 | 220.3867 | 2.833167 | 6.836575 | 6.906008 | 2.87 | -4.568517 | -4.44375 | -4.728583 | -4.399133 | -3.953225 | -4.47675 | 1300.694 | 66.59045 | 103.8052 | 128.7349 | 177.9392 | 200.0509 | 214.7217 | 208.9228 | 241.2013 | 228.2474 | 217.8386 | 0.8796333 | 1.873333 | 0.83 | 53.76 | 0 | 2.36 | 0.42 | 0.031 | 1.5 | 0.008 | 7.97 | 0.015 | 10.8100004196167
19.1632 | 437.5326 | 227.5246 | 0 | 227.9417 | 2.898558 | 6.563142 | 7.213425 | 2.87 | -3.5888 | -3.40545 | -3.772675 | -3.317917 | -3.022833 | -3.485658 | 1094.185 | 53.03055 | 142.0637 | 174.2981 | 227.9845 | 242.1537 | 233.5902 | 219.8713 | 232.7946 | 208.1081 | 187.9813 | 0.7671 | 1.632158 | 0.88 | 53.26 | 0 | 2.34 | 0.41 | 0.032 | 1.53 | 0.017 | 8.16 | 0.015 | 16.84000015258789
18.18114 | 464.6056 | 232.4071 | 0 | 227.6915 | 2.667817 | 7.277708 | 7.291842 | 2.87 | -4.380267 | -4.203533 | -4.529333 | -4.083333 | -4.142583 | -4.257083 | 1117.719 | 62.51002 | 109.552 | 135.4487 | 190.1263 | 220.8127 | 242.3609 | 239.127 | 276.8884 | 251.6712 | 229.1033 | 0.968 | 1.921167 | 0.86 | 52.36 | 0 | 2.56 | 0.39 | 0.031 | 1.69 | 0.044 | 8.11 | 0.015 | 11.449999809265137
17.76046 | 443.9615 | 138.0524 | 0 | 226.3751 | 2.4408 | 7.175992 | 6.5458 | 2.87 | -4.945708 | -4.7825 | -5.094942 | -4.709508 | -4.714258 | -4.834583 | 1256.943 | 64.34063 | 121.1499 | 135.3245 | 177.9336 | 195.7176 | 202.7789 | 196.7037 | 222.3392 | 206.8079 | 191.9273 | 0.922 | 1.855725 | 0.93 | 52.07 | 4.53 | 2.43 | 0.38 | 0.032 | 1.25 | 0.049 | 9.99 | 0.015 | 9.800000190734863
17.91272 | 450.0941 | 143.295 | 0 | 225.9192 | 2.41445 | 7.067758 | 7.607567 | 2.87 | -4.478475 | -4.321108 | -4.632725 | -4.227158 | -4.24975 | -4.370825 | 1188.899 | 56.39343 | 97.72903 | 128.9978 | 174.2727 | 196.6929 | 211.0378 | 205.2554 | 237.1259 | 217.1733 | 208.7927 | 0.932 | 1.869075 | 0.86 | 52.34 | 6.55 | 2.52 | 0.41 | 0.032 | 1.57 | 0.052 | 8.44 | 0.015 | 9.479999542236328
17.74852 | 462.3552 | 212.2749 | 0 | 226.067 | 2.859867 | 6.5309 | 6.65335 | 2.96 | -4.305933 | -4.125525 | -4.459333 | -4.030608 | -4.06845 | -4.184367 | 1144.683 | 60.53415 | 127.431 | 158.9492 | 208.9468 | 239.7636 | 253.9197 | 241.1247 | 271.4544 | 247.7992 | 224.6009 | 0.876925 | 1.915017 | 0.88 | 52.92 | 4.82 | 2.36 | 0.41 | 0.031 | 1.48 | 0.036 | 8.73 | 0.014 | 9.3100004196167
18.26209 | 472.9998 | 227.0301 | 0 | 226.0428 | 2.874792 | 6.341758 | 6.176917 | 2.96 | -4.534783 | -4.367133 | -4.701058 | -4.21995 | -4.312742 | -4.422092 | 1205.417 | 57.55013 | 128.5106 | 138.2507 | 201.5637 | 169.2562 | 141.2142 | 139.249 | 213.5867 | 205.4279 | 177.3422 | 0.9197084 | 1.852875 | 0.86 | 52.52 | 6.91 | 2.66 | 0.41 | 0.044 | 1.75 | 0.034 | 7.77 | 0.016 | 9.520000457763672
18.309 | 416.0629 | 119.6417 | 0.9438833 | 148.019 | 1.8735 | 4.280883 | 6.417958 | 2.96 | -3.083317 | -2.958192 | -3.2591 | -2.846025 | -2.880608 | -3.001875 | 1157.7 | 57.64348 | 109.5384 | 149.7026 | 221.1605 | 202.3269 | 168.8261 | 161.0058 | 255.5187 | 239.6995 | 211.1746 | 0.6323333 | 1.400508 | 0.93 | 52.33 | 5.25 | 2.59 | 0.42 | 0.033 | 1.73 | 0.04 | 7.94 | 0.017 | 17.540000915527344
18.53296 | 431.9913 | 197.0418 | 0 | 189.2964 | 0.6427167 | 4.593117 | 6.512467 | 2.96 | -3.083475 | -2.923208 | -3.251 | -2.798608 | -2.873225 | -2.991992 | 1116.587 | 68.34698 | 156.7528 | 189.9515 | 248.4185 | 225.7887 | 185.0702 | 184.836 | 261.4684 | 249.5661 | 217.4074 | 0.7211417 | 1.548292 | 0.87 | 52.35 | 6.34 | 2.58 | 0.41 | 0.036 | 1.54 | 0.041 | 8.55 | 0.016 | 4.369999885559082
18.06514 | 456.3222 | 174.8534 | 0 | 187.9758 | 2.749375 | 5.806508 | 6.410658 | 3.19 | -4.118017 | -3.967325 | -4.290992 | -3.850875 | -3.902717 | -4.019225 | 1255.51 | 55.00498 | 126.5667 | 146.9822 | 194.8247 | 165.293 | 133.4999 | 128.6335 | 199.7805 | 197.5236 | 185.4249 | 0.8559833 | 1.644583 | 0.88 | 53.28 | 6.04 | 2.62 | 0.39 | 0.029 | 1.68 | 0.039 | 7.8 | 0.016 | 8.819999694824219
18.27567 | 453.3502 | 223.7683 | 1 | 187.1507 | 2.806442 | 5.3011 | 6.09595 | 3.19 | -3.848775 | -3.685242 | -4.01345 | -3.561158 | -3.628467 | -3.7499 | 1116.683 | 71.44917 | 160.415 | 186.8807 | 238.3563 | 209.3328 | 171.7057 | 171.0685 | 257.862 | 249.4433 | 222.758 | 0.7479834 | 1.582158 | 0.87 | 53.59 | 7.63 | 2.52 | 0.4 | 0.033 | 1.72 | 0.031 | 7.35 | 0.016 | 13.670000076293945
18.13958 | 447.1308 | 167.9211 | 1 | 188.019 | 3.030033 | 5.332875 | 6.970958 | 3.3 | -4.074883 | -3.909983 | -4.226617 | -3.793967 | -3.852867 | -3.972908 | 1176.182 | 69.89512 | 155.9908 | 167.4141 | 220.297 | 191.4745 | 157.1888 | 157.558 | 243.9059 | 238.1539 | 220.7581 | 0.7991084 | 1.616558 | 0.88 | 52.38 | 7.55 | 2.39 | 0.38 | 0.032 | 1.79 | 0.049 | 7.94 | 0.014 | 14.880000114440918
20.52145 | 331.3543 | 319.5849 | 0 | 0 | 0 | -0.0141 | 6.125675 | 3.3 | -1.050058 | -0.9884667 | -1.250208 | -0.9610417 | -0.8808083 | -0.99325 | 634.5431 | 48.12516 | 127.1004 | 118.7589 | 159.0927 | 146.5439 | 117.6718 | 99.34054 | 136.5056 | 133.9291 | 132.8301 | 0 | 0 | 0.83 | 52.93 | 7.63 | 2.5 | 0.57 | 0.037 | 1.87 | 0.042 | 7.57 | 0.015 | 10.479999542236328
18.28348 | 464.6674 | 117.125 | 0 | 182.3367 | 2.90405 | 6.349517 | 6.717392 | 3.3 | -4.230483 | -4.071667 | -4.402117 | -3.947467 | -4.011433 | -4.135375 | 1108.618 | 53.28682 | 118.7168 | 141.3104 | 166.4382 | 159.6627 | 128.5221 | 122.0632 | 182.4143 | 182.3466 | 164.3339 | 0.7617333 | 1.558558 | 0.88 | 52.09 | 7.34 | 2.53 | 0.54 | 0.034 | 2.07 | 0.043 | 6.9 | 0.014 | 7.480000019073486
17.98397 | 454.3676 | 123.832 | 1 | 207.8837 | 3.32385 | 6.981733 | 6.519758 | 3.3 | -3.981967 | -3.832367 | -4.145942 | -3.706442 | -3.7564 | -3.880267 | 1181.147 | 61.16759 | 140.0757 | 154.9832 | 185.862 | 182.1684 | 146.6062 | 145.922 | 228.637 | 223.824 | 207.8071 | 0.83315 | 1.747792 | 0.86 | 51.73 | 7.48 | 2.65 | 0.61 | 0.032 | 2.01 | 0.051 | 7.14 | 0.016 | 11.75
19.52616 | 349.9847 | 136.4111 | 0 | 4.228992 | 0.07310834 | 0.294325 | 5.473142 | 3.32 | -1.731917 | -1.6838 | -1.927092 | -1.602925 | -1.557175 | -1.671533 | 750.7648 | 57.92671 | 120.775 | 139.669 | 168.3059 | 163.7384 | 141.5892 | 132.2831 | 163.6281 | 172.8703 | 147.6358 | 0.04286667 | 0.09000833 | 0.82 | 53.35 | 7.91 | 2.44 | 0.51 | 0.031 | 1.81 | 0.032 | 7.16 | 0.015 | 9.449999809265137
18.62718 | 382.7837 | 129.6294 | 1 | 147.0833 | 2.391008 | 4.943642 | 5.946175 | 3.32 | -3.070858 | -2.965242 | -3.240125 | -2.885033 | -2.8641 | -2.983492 | 1216.32 | 64.55553 | 123.3293 | 134.9678 | 157.9785 | 159.8687 | 130.8372 | 135.2023 | 202.9138 | 209.8138 | 206.3859 | 0.5400167 | 1.234242 | 0.83 | 53.75 | 6.84 | 2.38 | 0.46 | 0.032 | 1.6 | 0.03 | 7.64 | 0.014 | 10.0600004196167
18.64142 | 391.4836 | 143.5691 | 0 | 147.0116 | 2.396358 | 5.266825 | 5.741258 | 3.32 | -3.333708 | -3.2218 | -3.502825 | -3.124208 | -3.127158 | -3.251208 | 1222.612 | 56.9178 | 129.5393 | 151.4857 | 176.0646 | 177.5621 | 144.1831 | 144.9251 | 213.1616 | 212.6038 | 196.2178 | 0.5660917 | 1.255417 | 0.82 | 53.24 | 8.02 | 2.06 | 0.47 | 0.026 | 1.47 | 0.04 | 8.1 | 0.014 | 11.479999542236328
19.74523 | 441.3831 | 354.2458 | 0 | 166.3182 | 2.695 | 5.5963 | 5.711675 | 3.32 | -2.752375 | -2.58675 | -2.931867 | -2.432608 | -2.540008 | -2.6416 | 1104.188 | 61.30793 | 124.4383 | 137.3759 | 146.6067 | 156.1831 | 124.3036 | 126.5104 | 151.1326 | 163.5334 | 148.496 | 0.6354084 | 1.411492 | 0.82 | 53.06 | 6.91 | 1.75 | 0.41 | 0.029 | 1.38 | 0.034 | 8.77 | 0.015 | 10.529999732971191
17.99691 | 416.206 | 109.4736 | 0 | 208.336 | 2.9592 | 7.021733 | 6.307475 | 3.13 | -4.112767 | -3.981458 | -4.276958 | -3.88735 | -3.895233 | -4.010283 | 1187.561 | 61.74435 | 99.54205 | 111.5808 | 128.8671 | 136.1912 | 112.1028 | 114.0125 | 186.9106 | 198.6661 | 198.4613 | 0.815 | 1.760542 | 0.86 | 53.1 | 6.55 | 1.9 | 0.39 | 0.034 | 1.34 | 0.034 | 8.72 | 0.013 | 14.550000190734863
18.03641 | 430.0796 | 132.4045 | 0 | 205.9334 | 2.6679 | 7.12275 | 6.027942 | 2.99 | -3.954908 | -3.8044 | -4.119592 | -3.677175 | -3.732158 | -3.852258 | 1191.96 | 64.63137 | 123.922 | 141.6351 | 159.5238 | 162.3983 | 131.3489 | 130.9732 | 193.2305 | 198.6224 | 188.3446 | 0.7873583 | 1.7109 | 0.83 | 51.75 | 7.48 | 2.6 | 0.47 | 0.027 | 1.87 | 0.055 | 7.71 | 0.014 | 4.409999847412109
18.12999 | 446.3838 | 166.0323 | 1 | 207.8602 | 2.699708 | 7.368425 | 5.6329 | 2.99 | -4.228767 | -4.060667 | -4.395892 | -3.904242 | -3.999033 | -4.118342 | 1171.623 | 67.71101 | 126.3808 | 149.8455 | 176.0393 | 181.9244 | 147.8771 | 148.6495 | 233.7255 | 227.7997 | 209.9022 | 0.8626416 | 1.810992 | 0.83 | 51.35 | 7.63 | 2.61 | 0.47 | 0.029 | 1.88 | 0.058 | 7.81 | 0.014 | 12.529999732971191
18.07888 | 426.3584 | 91.39009 | 0 | 207.7622 | 2.707042 | 7.419 | 4.809 | 2.99 | -3.977592 | -3.839392 | -4.156633 | -3.705058 | -3.765117 | -3.879758 | 1251.946 | 58.91588 | 121.7909 | 142.0427 | 170.6107 | 175.0115 | 141.2741 | 141.6407 | 218.0118 | 214.1923 | 197.5858 | 0.8223583 | 1.758433 | 0.88 | 52.16 | 5.97 | 2.76 | 0.45 | 0.035 | 1.56 | 0.047 | 8.55 | 0.014 | 4.550000190734863
18.04959 | 470.4454 | 144.8737 | 0 | 227.9086 | 2.963308 | 7.419 | 4.809 | 2.96 | -4.921117 | -4.723933 | -5.077525 | -4.55775 | -4.677767 | -4.806 | 1091.785 | 60.69839 | 112.8164 | 128.6608 | 147.5914 | 152.8265 | 125.3326 | 125.0453 | 203.7588 | 205.6186 | 191.614 | 1.010808 | 1.988992 | 0.85 | 51.8 | 5.97 | 2.72 | 0.43 | 0.035 | 1.6 | 0.047 | 8.74 | 0.014 | 8.8100004196167
17.96267 | 465.2309 | 164.6453 | 0 | 228.067 | 2.886292 | 7.419 | 4.809 | 2.96 | -4.779625 | -4.581875 | -4.92545 | -4.42615 | -4.532942 | -4.662775 | 1156.56 | 65.45738 | 116.6103 | 139.2851 | 166.8001 | 175.4645 | 145.1579 | 145.7331 | 233.3773 | 230.3251 | 204.6195 | 0.8825333 | 1.961342 | 0.83 | 52.87 | 7.91 | 2.78 | 0.46 | 0.032 | 1.92 | 0.049 | 7.18 | 0.014 | 10.359999656677246
17.775 | 438.0741 | 109.3045 | 0 | 228.1505 | 2.883092 | 7.419 | 4.809 | 2.96 | -4.478875 | -4.321233 | -4.6472 | -4.188025 | -4.254825 | -4.379142 | 1240.285 | 62.39339 | 98.70943 | 128.7449 | 159.5683 | 166.1776 | 137.0695 | 140.4549 | 217.4772 | 224.9914 | 206.2595 | 0.8623917 | 1.922817 | 0.81 | 53.32 | 8.13 | 2.67 | 0.49 | 0.031 | 2.04 | 0.055 | 6.66 | 0.014 | 11.779999732971191
18.05041 | 433.7436 | 108.6681 | 0 | 227.361 | 2.899358 | 7.419 | 4.809 | 2.96 | -4.675942 | -4.513625 | -4.8308 | -4.395833 | -4.450783 | -4.581925 | 1256.741 | 61.20488 | 113.1195 | 131.3118 | 157.8036 | 156.27 | 124.3238 | 119.621 | 185.089 | 184.5682 | 171.3299 | 0.873175 | 1.875 | 0.81 | 51.78 | 6.84 | 2.92 | 0.49 | 0.03 | 1.97 | 0.058 | 7.57 | 0.013 | 9.819999694824219
17.74983 | 425.588 | 101.0709 | 0 | 228.05 | 2.887808 | 7.419 | 4.809 | 2.96 | -4.500142 | -4.356933 | -4.662567 | -4.25045 | -4.280175 | -4.40565 | 1332.179 | 65.52607 | 95.36608 | 109.5253 | 130.4468 | 139.5036 | 114.3122 | 115.9381 | 180.6197 | 193.4155 | 184.6632 | 0.884 | 1.874908 | 0.88 | 52.26 | 7.55 | 2.94 | 0.5 | 0.036 | 1.7 | 0.043 | 7.97 | 0.013 | 9.210000038146973
18.03391 | 426.7233 | 140.2389 | 0 | 188.0219 | 2.38505 | 7.419 | 4.809 | 2.96 | -3.962917 | -3.811283 | -4.127092 | -3.68425 | -3.740567 | -3.8589 | 1196.789 | 58.74252 | 132.7044 | 147.9658 | 173.947 | 176.566 | 140.9861 | 139.7404 | 203.9272 | 205.4133 | 196.9876 | 0.785 | 1.599258 | 0.85 | 52.32 | 7.99 | 2.8 | 0.54 | 0.034 | 1.67 | 0.05 | 8.21 | 0.013 | 8.489999771118164
18.45197 | 413.155 | 124.0858 | 0 | 187.8025 | 2.388758 | 7.419 | 4.809 | 2.96 | -3.601208 | -3.465283 | -3.783967 | -3.3411 | -3.398617 | -3.518983 | 1195.622 | 56.84878 | 110.9898 | 136.9837 | 161.7962 | 168.5995 | 137.6708 | 140.1914 | 205.9033 | 214.0351 | 196.0505 | 0.75035 | 1.606275 | 0.8 | 52.56 | 8.27 | 2.7 | 0.49 | 0.034 | 2.1 | 0.045 | 6.82 | 0.013 | 7.25
18.13328 | 408.7905 | 111.3779 | 0 | 187.395 | 2.595383 | 7.419 | 4.809 | 3.07 | -3.552442 | -3.419492 | -3.723483 | -3.2972 | -3.340908 | -3.468708 | 1139.575 | 60.52545 | 122.3762 | 139.1175 | 164.6235 | 176.6247 | 148.8499 | 154.9942 | 228.571 | 239.8516 | 220.8252 | 0.7812167 | 1.651225 | 0.84 | 52.81 | 8.13 | 2.76 | 0.5 | 0.03 | 1.79 | 0.038 | 7.56 | 0.014 | 5.989999771118164
17.8738 | 419.5706 | 76.39121 | 0 | 208.0768 | 2.866242 | 7.419 | 4.809 | 3.07 | -3.919258 | -3.778933 | -4.091175 | -3.664025 | -3.705067 | -3.836667 | 1237.074 | 57.1656 | 109.8519 | 131.7268 | 154.4182 | 155.7136 | 126.5819 | 127.6374 | 186.8735 | 192.953 | 178.5048 | 0.8680166 | 1.787517 | 0.86 | 52.03 | 8.2 | 3.02 | 0.52 | 0.03 | 1.94 | 0.061 | 7.01 | 0.013 | 11.670000076293945
17.79787 | 428.3383 | 100.2933 | 0 | 208.0322 | 2.863117 | 7.419 | 4.809 | 3.07 | -4.050425 | -3.902425 | -4.217217 | -3.775475 | -3.832842 | -3.963558 | 1183.572 | 61.1623 | 104.8797 | 126.5077 | 155.0572 | 166.0775 | 138.7621 | 142.4769 | 202.8254 | 215.7669 | 195.985 | 0.8300333 | 1.833433 | 0.85 | 51.9 | 6.62 | 2.9 | 0.53 | 0.032 | 1.91 | 0.052 | 7.43 | 0.013 | 9.260000228881836
17.97312 | 413.8068 | 109.2278 | 0 | 207.83 | 2.878558 | 7.419 | 4.809 | 3.07 | -4.045017 | -3.91295 | -4.212425 | -3.799375 | -3.828683 | -3.958175 | 1123.262 | 60.25317 | 99.94379 | 113.7124 | 143.2506 | 147.7325 | 122.5344 | 123.9324 | 187.3888 | 194.7138 | 179.8151 | 0.8623167 | 1.786408 | 0.85 | 51.47 | 7.49 | 3.13 | 0.57 | 0.032 | 1.75 | 0.058 | 8.23 | 0.013 | 15.149999618530273
17.97745 | 423.1334 | 132.3451 | 0 | 209.1437 | 3.135533 | 7.419 | 4.809 | 3.19 | -3.950792 | -3.815892 | -4.121533 | -3.700792 | -3.730608 | -3.854825 | 1154.301 | 62.94233 | 104.7248 | 112.1829 | 137.5061 | 145.8434 | 119.6334 | 122.7573 | 178.9503 | 186.9413 | 167.0709 | 0.8428917 | 1.812417 | 0.82 | 52.21 | 7.41 | 3.38 | 0.57 | 0.031 | 1.88 | 0.055 | 7.8 | 0.014 | 17.770000457763672
17.55942 | 411.4057 | 95.1956 | 0 | 207.9886 | 3.106308 | 7.419 | 4.809 | 3.19 | -4.274 | -4.197 | -4.457 | -4.032 | -4.054 | -4.175 | 1365.689 | 58.656 | 93.479 | 99.438 | 123.956 | 136.361 | 115.848 | 119.267 | 183.052 | 207.374 | 207.179 | 0.831 | 1.81 | 0.87 | 52.17 | 7.41 | 3.21 | 0.57 | 0.039 | 1.68 | 0.062 | 8.02 | 0.013 | 10
17.76942 | 406.4234 | 103.0919 | 0 | 207.9135 | 3.1193 | 7.419 | 4.809 | 3.19 | -4.352225 | -4.206892 | -4.514058 | -4.119308 | -4.132817 | -4.268433 | 1290.695 | 65.54593 | 119.6211 | 128.396 | 144.9336 | 151.7712 | 123.1205 | 123.4748 | 180.3605 | 191.6165 | 184.7453 | 0.777275 | 1.736292 | 0.96 | 53.1 | 9.85 | 2.65 | 0.57 | 0.032 | 1.68 | 0.035 | 7.47 | 0.017 | 10.4399995803833
17.85825 | 418.2486 | 93.19729 | 0 | 207.2429 | 2.491592 | 7.419 | 4.809 | 2.89 | -3.770433 | -3.621633 | -3.934983 | -3.519292 | -3.547883 | -3.674008 | 1181 | 73.37383 | 123.3279 | 138.1902 | 156.2836 | 160.411 | 129.8842 | 135.274 | 184.8184 | 201.7465 | 189.942 | 0.83095 | 1.776383 | 0.88 | 53.26 | 8.49 | 2.58 | 0.56 | 0.03 | 1.9 | 0.021 | 6.92 | 0.019 | 8.890000343322754
18.4094 | 408.1883 | 135.6857 | 0 | 98.56823 | 1.147225 | 7.419 | 4.809 | 2.89 | -2.97695 | -2.863408 | -3.156892 | -2.777425 | -2.774908 | -2.893258 | 981.6423 | 55.02396 | 102.7975 | 113.336 | 134.2083 | 134.0631 | 112.7985 | 106.5997 | 157.2035 | 147.2031 | 150.1456 | 0.390725 | 0.8934 | 0.88 | 53.83 | 7.77 | 2.63 | 0.53 | 0.031 | 1.9 | 0.031 | 6.64 | 0.016 | 9.75
19.51087 | 491.6581 | 413.7808 | 0 | 207.8536 | 2.501633 | 7.419 | 4.809 | 2.89 | -5.152583 | -4.9685 | -5.316317 | -4.811192 | -4.9148 | -5.038408 | 1111.78 | 50.71734 | 81.98176 | 82.6032 | 89.45896 | 96.96742 | 77.85927 | 72.15613 | 92.62078 | 90.37037 | 77.75599 | 0.9179417 | 1.792492 | 0.86 | 52.8 | 8.14 | 2.9 | 0.55 | 0.031 | 1.65 | 0.067 | 7.62 | 0.015 | 9.25
17.86079 | 421.7776 | 124.6121 | 0 | 208.1809 | 2.748217 | 7.419 | 4.809 | 3.02 | -4.038592 | -3.8886 | -4.197708 | -3.785708 | -3.813567 | -3.938392 | 1140.217 | 62.32568 | 108.8124 | 121.8763 | 135.5622 | 156.6496 | 124.4443 | 130.643 | 187.0925 | 212.6956 | 199.6749 | 0.797 | 1.7828 | 0.87 | 53.6 | 7.13 | 2.64 | 0.54 | 0.032 | 1.39 | 0.041 | 8.36 | 0.017 | 9.829999923706055
18.33996 | 435.4365 | 119.8642 | 0 | 208.1149 | 2.771892 | 7.419 | 4.809 | 3.02 | -3.877217 | -3.735567 | -4.053842 | -3.607692 | -3.663608 | -3.778775 | 1127.098 | 57.86878 | 96.02164 | 104.4755 | 117.2175 | 130.2849 | 103.8769 | 108.1225 | 149.9817 | 161.359 | 148.0729 | 0.8998833 | 1.782917 | 0.82 | 53.19 | 6.62 | 2.53 | 0.57 | 0.031 | 1.82 | 0.045 | 7.03 | 0.014 | 7.769999980926514
18.26178 | 431.2588 | 73.73086 | 0 | 205.6976 | 2.796933 | 7.419 | 4.809 | 3.02 | -3.866867 | -3.683775 | -4.048858 | -3.604283 | -3.655425 | -3.771467 | 1195.548 | 52.13642 | 89.75281 | 105.0868 | 120.358 | 142.4313 | 114.0567 | 116.4578 | 172.5894 | 178.7304 | 161.5002 | 0.8113583 | 1.716158 | 0.86 | 54.85 | 6.41 | 2.38 | 0.52 | 0.033 | 1.88 | 0.04 | 6.22 | 0.013 | 12.279999732971191
18.25141 | 415.137 | 119.323 | 0 | 149.1065 | 2.009333 | 7.419 | 4.809 | 3.02 | -3.455133 | -3.297117 | -3.615608 | -3.182483 | -3.23185 | -3.358042 | 1019.26 | 65.22194 | 117.5479 | 131.2057 | 144.5555 | 164.4503 | 140.2167 | 144.4984 | 193.9553 | 207.9747 | 189.2473 | 0.5825167 | 1.29035 | 0.83 | 53.88 | 7.26 | 2.59 | 0.52 | 0.033 | 1.75 | 0.046 | 6.8 | 0.012 | 16.670000076293945
17.96553 | 434.7375 | 79.30017 | 0 | 208.0894 | 1.417917 | 7.419 | 4.809 | 3.02 | -4.344008 | -4.195125 | -4.513217 | -4.088567 | -4.120958 | -4.248667 | 1170.299 | 62.26183 | 102.2511 | 106.673 | 114.6832 | 131.7999 | 105.5646 | 105.5909 | 146.7888 | 157.9114 | 153.3939 | 0.8355083 | 1.70835 | 0.89 | 54.22 | 6.69 | 2.54 | 0.58 | 0.034 | 1.63 | 0.042 | 7.28 | 0.012 | 10.729999542236328
18.23113 | 427.6677 | 159.3391 | 0 | 188.0342 | 2.553625 | 7.419 | 4.809 | 3.02 | -3.548942 | -3.395258 | -3.710667 | -3.264475 | -3.322333 | -3.447667 | 1106.805 | 64.84567 | 127.0848 | 150.8771 | 166.415 | 195.2079 | 154.501 | 159.815 | 215.6118 | 228.8023 | 206.55 | 0.7792167 | 1.603333 | 0.94 | 54.17 | 6.62 | 2.72 | 0.54 | 0.032 | 1.69 | 0.045 | 7.03 | 0.011 | 14.529999732971191
17.97512 | 410.6422 | 102.0638 | 0 | 187.7567 | 2.700717 | 7.419 | 4.809 | 3.13 | -3.404017 | -3.260817 | -3.571492 | -3.1471 | -3.184767 | -3.319842 | 1098.657 | 66.75477 | 127.099 | 142.2209 | 148.5715 | 170.9459 | 135.4484 | 138.602 | 185.2168 | 200.1408 | 189.0098 | 0.7359833 | 1.571367 | 0.85 | 52.58 | 7.34 | 2.44 | 0.55 | 0.028 | 1.91 | 0.073 | 6.92 | 0.015 | 11.270000457763672
18.5934 | 410.6734 | 173.5863 | 0 | 187.9234 | 2.704158 | 7.419 | 4.809 | 3.13 | -3.151675 | -2.994975 | -3.311867 | -2.876533 | -2.928325 | -3.059133 | 1122.098 | 59.49463 | 136.981 | 153.6041 | 158.2194 | 179.1262 | 142.4337 | 149.7863 | 194.2018 | 199.0763 | 181.4141 | 0.7575917 | 1.625208 | 0.88 | 53.1 | 6.41 | 2.56 | 0.52 | 0.032 | 1.84 | 0.056 | 7.19 | 0.014 | 8.680000305175781
18.08728 | 420.1717 | 129.4553 | 0 | 188.5974 | 2.705908 | 7.419 | 4.809 | 3.13 | -3.050708 | -2.896492 | -3.216267 | -2.76135 | -2.825308 | -2.952683 | 1140.617 | 64.68075 | 131.965 | 162.0592 | 176.8614 | 202.3922 | 159.4913 | 164.5748 | 214.7906 | 225.5582 | 201.3089 | 0.6907833 | 1.685258 | 0.88 | 52.46 | 5.83 | 2.79 | 0.5 | 0.038 | 1.91 | 0.062 | 7.29 | 0.015 | 9.1899995803833
18.57881 | 417.4525 | 151.4946 | 0 | 86.16151 | 1.239117 | 7.419 | 4.809 | 3.13 | -3.078667 | -2.920983 | -3.267283 | -2.7718 | -2.8714 | -3.002583 | 1014.95 | 64.17018 | 146.1662 | 164.2899 | 164.7285 | 174.6427 | 136.3094 | 137.5245 | 170.5243 | 187.948 | 172.5416 | 0.38685 | 0.803525 | 0.92 | 52.54 | 6.62 | 2.64 | 0.53 | 0.031 | 1.98 | 0.054 | 7 | 0.015 | 10.289999961853027
18.13199 | 434.1927 | 112.3603 | 0 | 187.2187 | 2.703317 | 7.419 | 4.809 | 3.13 | -3.68095 | -3.514192 | -3.835575 | -3.3869 | -3.447608 | -3.580083 | 1177.451 | 64.2063 | 128.7134 | 132.5068 | 135.9891 | 151.5452 | 121.9902 | 123.9652 | 165.0427 | 172.2075 | 166.496 | 0.696 | 1.648283 | 0.84 | 54.17 | 6.34 | 2.65 | 0.51 | 0.034 | 2.13 | 0.049 | 5.91 | 0.015 | 9.489999771118164
17.78851 | 430.4349 | 130.5424 | 0 | 206.6575 | 2.635267 | 7.419 | 4.809 | 2.97 | -4.197058 | -4.043958 | -4.360125 | -3.922558 | -3.96575 | -4.100317 | 1233.585 | 64.08294 | 125.8955 | 134.1829 | 138.7768 | 161.859 | 128.1126 | 135.8991 | 180.7556 | 199.3308 | 192.3292 | 0.868825 | 1.856117 | 0.8 | 54.1 | 8.35 | 2.36 | 0.49 | 0.034 | 1.95 | 0.04 | 6.62 | 0.017 | 7.96999979019165
17.72457 | 407.7853 | 69.93038 | 0 | 206.73 | 2.663392 | 7.419 | 4.809 | 2.97 | -3.849958 | -3.720333 | -4.014175 | -3.625408 | -3.631717 | -3.773933 | 1206.335 | 63.12751 | 102.9853 | 120.1106 | 132.1039 | 152.3461 | 124.933 | 133.1941 | 189.0727 | 204.4594 | 201.6342 | 0.84 | 1.780275 | 0.86 | 53.12 | 9.14 | 2.44 | 0.46 | 0.031 | 2.01 | 0.044 | 6.69 | 0.015 | 12
18.93798 | 427.8563 | 110.4924 | 0 | 122.6178 | 1.568242 | 7.419 | 4.809 | 2.97 | -2.789867 | -2.624092 | -2.963725 | -2.501267 | -2.570592 | -2.694825 | 1010.986 | 65.64001 | 113.2795 | 125.9964 | 122.9968 | 142.992 | 114.2981 | 120.3369 | 169.9741 | 186.0288 | 180.1711 | 0.5887583 | 1.103467 | 0.82 | 53.53 | 9.35 | 2.24 | 0.49 | 0.027 | 1.83 | 0.05 | 6.84 | 0.016 | 7.550000190734863
18.24485 | 440.6656 | 78.79938 | 0 | 207.8865 | 2.496042 | 7.419 | 4.809 | 2.89 | -3.7878 | -3.6164 | -3.942567 | -3.474717 | -3.555967 | -3.69385 | 1130.829 | 64.27689 | 128.7515 | 146.2066 | 152.03 | 162.792 | 130.6799 | 132.3691 | 177.3417 | 182.738 | 174.6805 | 0.841 | 1.740875 | 0.85 | 53.99 | 8.49 | 2.46 | 0.56 | 0.032 | 1.9 | 0.056 | 6.73 | 0.041 | 9.470000267028809
18.05475 | 452.083 | 141.3538 | 0 | 178.5095 | 2.140183 | 7.419 | 4.809 | 2.89 | -3.87515 | -3.702617 | -4.033633 | -3.55865 | -3.640058 | -3.77755 | 1180.928 | 61.7664 | 110.1412 | 124.1581 | 137.2585 | 158.7693 | 132.0572 | 137.4619 | 189.1013 | 198.9682 | 190.0118 | 0.83075 | 1.712117 | 0.88 | 53.78 | 8.78 | 2.55 | 0.56 | 0.031 | 2 | 0.047 | 6.41 | 0.018 | 20
17.77061 | 431.6168 | 96.59534 | 0 | 209.0994 | 2.501442 | 7.419 | 4.809 | 2.89 | -3.971642 | -3.810608 | -4.118192 | -3.678908 | -3.734708 | -3.87795 | 1155.431 | 70.87568 | 121.6491 | 141.1482 | 155.3711 | 180.2012 | 146.5887 | 153.5756 | 211.6078 | 221.9173 | 205.108 | 0.8777083 | 1.750067 | 0.84 | 53.47 | 7.63 | 2.61 | 0.58 | 0.032 | 1.71 | 0.048 | 7.27 | 0.014 | 16.200000762939453
18.30938 | 439.9322 | 111.9336 | 0 | 206.0489 | 2.4637 | 7.419 | 4.809 | 2.89 | -3.891275 | -3.733592 | -4.06195 | -3.581258 | -3.663675 | -3.790717 | 1262.076 | 58.80129 | 133.0992 | 147.0393 | 156.5882 | 173.3679 | 137.336 | 137.7484 | 184.8773 | 190.7206 | 175.3776 | 0.7894083 | 1.696842 | 0.91 | 53.67 | 8.13 | 2.97 | 0.6 | 0.034 | 1.97 | 0.052 | 6.35 | 0.015 | 12.369999885559082
18.49234 | 427.5509 | 101.4304 | 0 | 188.0106 | 2.249258 | 7.419 | 4.809 | 2.89 | -3.444433 | -3.282708 | -3.592875 | -3.143708 | -3.20735 | -3.353083 | 1120.339 | 69.98082 | 157.7717 | 176.4077 | 181.2459 | 205.1711 | 162.5462 | 170.6169 | 234.728 | 236.881 | 212.9173 | 0.742 | 1.597042 | 0.77 | 54.28 | 8.13 | 2.58 | 0.67 | 0.034 | 1.77 | 0.048 | 6.74 | 0.015 | 10.0600004196167
20.84368 | 393.9638 | 439.8591 | 0 | 0 | 0 | 7.419 | 4.809 | 2.89 | -1.272175 | -1.18655 | -1.443758 | -1.111567 | -1.0725 | -1.214525 | 604.0474 | 46.92432 | 52.28678 | 45.32885 | 45.73468 | 45.58047 | 44.12132 | 42.6408 | 45.46758 | 43.52843 | 48.62096 | 0 | 0.001166667 | 0.88 | 54.6 | 5.68 | 2.33 | 0.51 | 0.033 | 1.33 | 0.045 | 7.93 | 0.01 | 11.140000343322754
18.47764 | 448.0435 | 102.6298 | 0 | 208.0803 | 2.711483 | 7.419 | 4.809 | 2.99 | -3.616067 | -3.446825 | -3.768458 | -3.295533 | -3.373358 | -3.509225 | 1120.937 | 59.68995 | 134.6289 | 159.5959 | 170.246 | 190.5887 | 150.2132 | 150.7333 | 204.8544 | 201.2593 | 187.133 | 0.828175 | 1.747367 | 0.86 | 54.35 | 6.11 | 2.03 | 0.49 | 0.03 | 1.4 | 0.049 | 7.68 | 0.011 | 11.109999656677246
18.4841 | 459.9254 | 86.47367 | 0 | 206.8137 | 2.818642 | 7.419 | 4.809 | 3.053833 | -3.362658 | -3.199675 | -3.51805 | -3.027683 | -3.11605 | -3.267475 | 1115.565 | 60.51268 | 113.6377 | 142.6024 | 158.4909 | 184.3286 | 152.3579 | 161.0021 | 225.9131 | 234.3261 | 205.1467 | 0.8720666 | 1.781192 | 0.92 | 54.22 | 6.18 | 2.12 | 0.49 | 0.036 | 1.44 | 0.048 | 7.61 | 0.011 | 17.93000030517578
18.31001 | 455.3239 | 120.9296 | 0 | 207.8505 | 3.12655 | 7.419 | 4.809 | 3.19 | -3.335017 | -3.174717 | -3.492375 | -3.005408 | -3.092583 | -3.244208 | 1240.791 | 65.15181 | 115.1163 | 143 | 154.2708 | 173.8245 | 142.3776 | 150.3111 | 209.4674 | 220.3328 | 198.7559 | 0.8912333 | 1.781 | 0.93 | 52.53 | 5.04 | 2.2 | 0.58 | 0.034 | 1.72 | 0.067 | 7.76 | 0.012 | 11.760000228881836
18.25093 | 456.2974 | 136.4409 | 0 | 228.0906 | 3.424142 | 7.419 | 4.809 | 3.19 | -4.009158 | -3.836825 | -4.171167 | -3.688017 | -3.771883 | -3.896892 | 1170.285 | 61.74017 | 82.46937 | 103.3596 | 127.2867 | 138.1758 | 120.2331 | 129.5572 | 204.2378 | 205.793 | 197.8389 | 0.951 | 1.958608 | 0.88 | 52.81 | 6.26 | 2.25 | 0.5 | 0.035 | 2.09 | 0.056 | 6.6 | 0.011 | 11.359999656677246
18.96678 | 428.5068 | 159.3759 | 0 | 168.03 | 2.524242 | 7.419 | 4.809 | 3.19 | -3.193958 | -3.031992 | -3.361033 | -2.9227 | -2.969542 | -3.089917 | 1087.469 | 64.39011 | 137.5861 | 148.2538 | 152.5732 | 163.4112 | 126.1918 | 127.2442 | 168.8375 | 174.5439 | 165.8147 | 0.686875 | 1.362383 | 0.91 | 51.71 | 5.47 | 2.27 | 0.51 | 0.034 | 1.9 | 0.062 | 7.61 | 0.01 | 16.1299991607666
18.45403 | 477.951 | 222.3431 | 0 | 207.9288 | 3.101342 | 7.419 | 4.809 | 3.19 | -4.205167 | -3.99025 | -4.356233 | -3.83245 | -3.949783 | -4.075908 | 1155.079 | 63.23365 | 99.31887 | 108.8731 | 113.5106 | 125.7307 | 106.2529 | 111.2595 | 147.5638 | 167.364 | 156.5335 | 0.8859083 | 1.761267 | 0.85 | 52.6 | 6.41 | 2.12 | 0.49 | 0.034 | 1.98 | 0.062 | 7.09 | 0.011 | 4.650000095367432
18.11757 | 392.6962 | 77.17743 | 0 | 188.3251 | 2.84355 | 7.419 | 4.809 | 3.19 | -3.482667 | -3.36015 | -3.652317 | -3.276575 | -3.270875 | -3.400417 | 1260.198 | 57.88719 | 100.2625 | 125.9715 | 141.2625 | 157.9175 | 126.9078 | 130.0377 | 189.3635 | 198.5091 | 190.4167 | 0.86105 | 1.600642 | 0.93 | 52.9 | 8.85 | 2.22 | 0.43 | 0.032 | 2.03 | 0.066 | 6.74 | 0.009 | 10.600000381469727
18.20452 | 392.1648 | 117.3254 | 0 | 168.5872 | 2.7166 | 7.419 | 4.809 | 3.19 | -3.183475 | -3.051425 | -3.342883 | -2.972117 | -2.9548 | -3.081575 | 1261.973 | 68.64698 | 109.0991 | 125.9952 | 133.3171 | 153.1818 | 124.1603 | 130.975 | 179.5197 | 201.332 | 192.9364 | 0.726 | 1.40825 | 0.89 | 53.4 | 7.2 | 2.15 | 0.48 | 0.031 | 1.87 | 0.056 | 6.97 | 0.009 | 8.779999732971191
18.36074 | 372.9549 | 113.9371 | 0 | 75.37693 | 1.109525 | 6.902775 | 4.80925 | 3.19 | -2.721367 | -2.631667 | -2.903625 | -2.548192 | -2.518567 | -2.6529 | 1008.062 | 58.76752 | 102.3767 | 117.4189 | 134.7485 | 154.6616 | 118.4062 | 127.3903 | 176.2034 | 196.3761 | 179.4025 | 0.4281167 | 0.89625 | 0.8 | 53.78 | 7.7 | 2.21 | 0.52 | 0.031 | 1.85 | 0.041 | 6.84 | 0.008 | 9.699999809265137
17.96631 | 435.3225 | 111.023 | 0 | 207.2066 | 3.0872 | 6.113358 | 6.486017 | 3.19 | -3.980683 | -3.8345 | -4.1486 | -3.727283 | -3.756175 | -3.890967 | 1241.195 | 62.7166 | 99.29558 | 118.4456 | 130.9905 | 146.6131 | 119.1832 | 125.1032 | 187.8731 | 200.0698 | 196.7899 | 0.8535 | 1.751517 | 0.88 | 52.4 | 8.27 | 2.07 | 0.54 | 0.032 | 1.82 | 0.05 | 7.38 | 0.009 | 4.260000228881836
17.94873 | 408.2353 | 97.81849 | 0 | 203.0294 | 3.114425 | 7.264775 | 5.965108 | 3.19 | -3.89245 | -3.782942 | -4.075283 | -3.690817 | -3.685358 | -3.820167 | 1218.518 | 57.22595 | 75.43435 | 88.98639 | 106.1341 | 120.5395 | 101.403 | 106.7593 | 160.4285 | 170.6675 | 171.9117 | 0.9153083 | 1.794267 | 0.86 | 52.53 | 7.99 | 2.18 | 0.51 | 0.038 | 1.78 | 0.063 | 7.49 | 0.01 | 9.09000015258789
18.38562 | 383.6493 | 77.4968 | 0 | 168.3692 | 2.205542 | 6.908475 | 4.909967 | 3 | -3.368575 | -3.2705 | -3.551392 | -3.174267 | -3.172825 | -3.309983 | 1338.188 | 70.37909 | 124.0108 | 132.4095 | 148.7167 | 168.739 | 140.1831 | 154.5899 | 216.7717 | 227.5174 | 209.7629 | 0.6005917 | 1.436492 | 0.87 | 52.86 | 9.06 | 2.26 | 0.39 | 0.029 | 1.78 | 0.051 | 7.2 | 0.009 | 10.770000457763672
18.10837 | 411.6819 | 96.37166 | 0 | 207.7112 | 2.3913 | 6.50345 | 6.290325 | 2.84 | -3.6542 | -3.52995 | -3.835633 | -3.422017 | -3.445908 | -3.58145 | 1282.748 | 63.86831 | 94.44817 | 114.6548 | 131.9934 | 143.6146 | 122.2303 | 133.5663 | 190.1826 | 206.5813 | 191.5162 | 0.8494333 | 1.754642 | 0.88 | 53.15 | 11.37 | 2.38 | 0.44 | 0.031 | 1.95 | 0.054 | 6.7 | 0.009 | 6.159999847412109
18.05876 | 418.9407 | 83.41831 | 0 | 210.2532 | 2.390158 | 6.762625 | 6.278817 | 2.84 | -3.614142 | -3.485567 | -3.787242 | -3.382075 | -3.400158 | -3.537167 | 1195.536 | 63.44387 | 96.35957 | 107.7383 | 116.79 | 126.0309 | 104.0402 | 108.5608 | 154.403 | 169.9067 | 170.1204 | 0.8308833 | 1.7546 | 0.88 | 53.15 | 11.37 | 2.38 | 0.44 | 0.031 | 1.95 | 0.054 | 6.7 | 0.009 | 6.159999847412109
18.34684 | 444.6697 | 173.3804 | 1 | 188.1131 | 2.448667 | 5.977925 | 5.518367 | 2.97 | -4.047708 | -3.863225 | -4.199017 | -3.724208 | -3.808142 | -3.950642 | 1240.319 | 74.5225 | 155.1741 | 166.8941 | 179.3166 | 196.8649 | 158.6711 | 165.3202 | 219.0693 | 229.1307 | 201.2094 | 0.734 | 1.630875 | 0.85 | 53.58 | 7.91 | 2.12 | 0.41 | 0.03 | 1.86 | 0.043 | 6.76 | 0.009 | 11.670000076293945
18.18749 | 437.1979 | 125.967 | 0 | 208.0586 | 2.721442 | 7.718758 | 5.802058 | 2.97 | -3.927692 | -3.778167 | -4.077442 | -3.652642 | -3.695417 | -3.841175 | 1165.974 | 71.23568 | 103.2119 | 115.0833 | 124.2086 | 138.5653 | 114.439 | 116.461 | 162.9202 | 175.5576 | 177.0834 | 0.80485 | 1.759158 | 0.9 | 52.58 | 7.27 | 2.37 | 0.43 | 0.034 | 1.35 | 0.047 | 9.18 | 0.008 | 9.9399995803833
18.36043 | 424.1963 | 99.22817 | 0 | 208.6824 | 2.721508 | 7.238583 | 5.761167 | 2.97 | -3.521683 | -3.37575 | -3.687192 | -3.266542 | -3.30035 | -3.437525 | 1131.146 | 73.69154 | 119.9377 | 130.7323 | 138.2407 | 149.6303 | 120.4224 | 125.4462 | 169.4318 | 180.8174 | 177.151 | 0.816825 | 1.7438 | 0.83 | 53.92 | 7.05 | 2.45 | 0.47 | 0.034 | 1.6 | 0.039 | 7.32 | 0.009 | 15
18.34155 | 435.5972 | 101.8506 | 0 | 225.9679 | 2.788217 | 8.757992 | 5.468008 | 2.92 | -4.237083 | -4.0827 | -4.400292 | -3.962158 | -4.010967 | -4.156433 | 1177.991 | 61.33928 | 101.1276 | 112.7101 | 128.253 | 143.4067 | 119.145 | 124.4546 | 178.6243 | 186.8385 | 178.3788 | 0.8783667 | 1.921767 | 0.79 | 54.85 | 8.63 | 2.56 | 0.51 | 0.034 | 1.81 | 0.027 | 6.1 | 0.009 | 9.859999656677246
18.16102 | 425.6745 | 67.34367 | 1 | 206.7493 | 2.60175 | 6.583817 | 5.521858 | 2.94 | -3.829575 | -3.682433 | -3.992542 | -3.56855 | -3.606983 | -3.741367 | 1220.888 | 70.49838 | 120.171 | 140.9263 | 154.0325 | 169.0253 | 135.5615 | 138.7038 | 189.1498 | 200.9697 | 189.5289 | 0.8309833 | 1.760117 | 0.77 | 55.53 | 8.63 | 2.17 | 0.54 | 0.035 | 1.74 | 0.029 | 6.39 | 0.012 | 11.550000190734863
18.13228 | 430.7187 | 101.6935 | 1 | 208.0049 | 2.600375 | 6.617467 | 5.673108 | 2.94 | -3.801158 | -3.647942 | -3.955383 | -3.535817 | -3.572133 | -3.716742 | 1171.603 | 66.45272 | 113.6208 | 125.2494 | 133.8957 | 147.4396 | 119.7953 | 123.8531 | 174.5046 | 184.1771 | 184.6893 | 0.76295 | 1.751575 | 0.86 | 54.26 | 8.06 | 2.38 | 0.56 | 0.031 | 1.68 | 0.034 | 7.03 | 0.009 | 10.770000457763672
18.21488 | 417.4914 | 59.67632 | 1 | 208.4826 | 2.60115 | 6.694667 | 6.006033 | 2.94 | -3.986675 | -3.845492 | -4.142158 | -3.733117 | -3.763792 | -3.906417 | 1236.04 | 67.255 | 102.5922 | 120.396 | 135.9671 | 150.8186 | 126.3736 | 134.6329 | 193.2417 | 211.1529 | 202.375 | 0.8663917 | 1.786058 | 0.83 | 54.76 | 7.99 | 2.24 | 0.56 | 0.033 | 1.71 | 0.031 | 6.68 | 0.009 | 8.539999961853027
18.6493 | 455.0455 | 93.11059 | 0 | 154.8723 | 1.9131 | 6.099625 | 6.235642 | 2.94 | -3.227925 | -3.038983 | -3.38765 | -2.874733 | -2.992008 | -3.125092 | 1155.42 | 71.4417 | 121.4512 | 151.3737 | 157.4753 | 176.1772 | 143.1025 | 148.9399 | 188.9516 | 192.1846 | 183.6887 | 0.7720167 | 1.740492 | 0.8 | 54.83 | 9.71 | 2.25 | 0.63 | 0.032 | 1.66 | 0.044 | 6.72 | 0.01 | 6.760000228881836
19.21059 | 431.7178 | 182.4416 | 0 | 119.6074 | 1.485083 | 4.687908 | 6.288583 | 2.94 | -3.125075 | -2.941142 | -3.308 | -2.81195 | -2.906742 | -3.043017 | 993.8882 | 60.35765 | 115.595 | 164.2164 | 169.3842 | 194.2142 | 153.8626 | 154.8317 | 218.8349 | 218.9495 | 186.6229 | 0.5141917 | 1.005058 | 0.86 | 54.26 | 9.06 | 2.13 | 0.63 | 0.032 | 1.9 | 0.041 | 6.41 | 0.009 | 9.9399995803833
18.35375 | 434.5465 | 138.9008 | 0 | 208.0975 | 2.813258 | 8.388075 | 5.54475 | 3.04 | -3.977783 | -3.829092 | -4.155017 | -3.697192 | -3.757125 | -3.890275 | 1160.487 | 58.62753 | 101.7985 | 114.5962 | 134.3247 | 151.8534 | 130.6947 | 144.6902 | 212.6999 | 229.9995 | 210.5018 | 0.869075 | 1.7023 | 0.8 | 54.69 | 5.61 | 2.41 | 0.51 | 0.034 | 1.82 | 0.045 | 6.59 | 0.008 | 11.079999923706055
18.06482 | 434.1177 | 93.23367 | 1 | 207.8829 | 2.811083 | 6.595217 | 5.885825 | 3.04 | -3.508692 | -3.34915 | -3.694317 | -3.212033 | -3.288625 | -3.421758 | 1217.91 | 63.01704 | 120.2292 | 143.004 | 163.0419 | 174.0318 | 143.3815 | 151.0245 | 209.5211 | 220.4152 | 198.0136 | 0.8347 | 1.761592 | 0.73 | 52.08 | 8.2 | 2.14 | 0.54 | 0.03 | 2.21 | 0.052 | 6.75 | 0.015 | 11.760000228881836
17.99647 | 436.6449 | 104.8719 | 0 | 208.806 | 2.810633 | 5.674975 | 6.669192 | 3.04 | -3.577683 | -3.422958 | -3.769117 | -3.277083 | -3.358692 | -3.487617 | 1212.55 | 48.83404 | 116.0042 | 138.5014 | 167.712 | 186.2253 | 158.3959 | 171.472 | 243.7025 | 246.2988 | 213.4501 | 0.8149417 | 1.763958 | 0.75 | 51.76 | 6.26 | 2.33 | 0.5 | 0.03 | 1.82 | 0.052 | 7.97 | 0.014 | 11.920000076293945
19.17155 | 439.5353 | 154.0753 | 0 | 204.1343 | 2.135325 | 5.887358 | 6.498325 | 2.94 | -3.195892 | -3.005975 | -3.403467 | -2.834483 | -2.988933 | -3.121317 | 1305.132 | 59.42389 | 161.6192 | 199.7375 | 203.7398 | 225.9754 | 172.6929 | 174.8608 | 217.156 | 210.7749 | 178.2791 | 0.4718583 | 1.078442 | 0.77 | 52.01 | 6.76 | 2.37 | 0.56 | 0.034 | 1.77 | 0.058 | 8.02 | 0.014 | 10.369999885559082
18.70983 | 441.7877 | 129.4168 | 0 | 219.6835 | 0 | 6.8943 | 6.317633 | 3.11 | -3.452717 | -3.283075 | -3.643458 | -3.148917 | -3.234108 | -3.356167 | 1253.521 | 65.58293 | 145.1976 | 153.7777 | 157.6274 | 173.1083 | 137.7776 | 142.3469 | 197.4487 | 195.4086 | 181.6361 | 0.5118667 | 1.146017 | 0.74 | 53.13 | 5.9 | 2.66 | 0.45 | 0.03 | 1.95 | 0.06 | 7.09 | 0.014 | 9.859999656677246
18.07518 | 440.1593 | 132.607 | 1 | 183.4472 | 2.73685 | 6.63985 | 6.334558 | 3.19 | -4.128208 | -3.964542 | -4.316858 | -3.825542 | -3.904025 | -4.035642 | 1269.604 | 58.2612 | 124.1413 | 139.0837 | 152.1972 | 165.8845 | 134.165 | 137.1393 | 193.4594 | 206.1655 | 188.267 | 0.7485 | 1.540933 | 0.73 | 53.35 | 6.76 | 2.23 | 0.49 | 0.029 | 1.99 | 0.049 | 6.83 | 0.014 | 10.699999809265137
18.29685 | 408.3914 | 93.09809 | 0 | 187.853 | 2.807567 | 6.408708 | 6.5438 | 3.19 | -3.7014 | -3.569517 | -3.890517 | -3.466183 | -3.493367 | -3.628308 | 1263.441 | 56.37224 | 84.09463 | 103.5808 | 115.7932 | 133.2106 | 114.334 | 124.4585 | 183.2 | 204.7035 | 192.3421 | 0.7519333 | 1.508342 | 0.8 | 53.33 | 6.98 | 2.04 | 0.4 | 0.034 | 1.8 | 0.054 | 7.28 | 0.016 | 11.1899995803833
18.29764 | 450.36 | 100.5779 | 1 | 208.3175 | 3.136467 | 6.226008 | 6.602733 | 3.19 | -3.693692 | -3.517175 | -3.853942 | -3.396867 | -3.453408 | -3.58625 | 1087.144 | 64.32142 | 85.65907 | 101.9276 | 118.6115 | 128.1084 | 109.8585 | 115.4308 | 166.6705 | 178.1706 | 175.6553 | 0.8270167 | 1.718925 | 0.89 | 53.98 | 5.76 | 2.11 | 0.61 | 0.038 | 1.9 | 0.061 | 6.53 | 0.016 | 10
18.67043 | 465.8206 | 123.549 | 0 | 208.0712 | 3.118492 | 7.159033 | 6.597917 | 3.19 | -4.315 | -4.146 | -4.498 | -4.014 | -4.084 | -4.245 | 1208.18 | 51.575 | 78.632 | 96.117 | 114.383 | 123.662 | 101.782 | 107.057 | 147.008 | 156.19 | 164.395 | 0.841 | 1.642 | 0.83 | 53.53 | 5.68 | 2.01 | 0.6 | 0.034 | 1.79 | 0.063 | 7.13 | 0.017 | 8.960000038146973
18.56011 | 474.3968 | 86.74099 | 0 | 209.2934 | 3.112325 | 5.047133 | 6.622442 | 3.19 | -3.90505 | -3.706975 | -4.0706 | -3.575208 | -3.666808 | -3.8002 | 1192.645 | 67.52086 | 86.18283 | 96.11371 | 99.70636 | 110.4198 | 94.39903 | 99.3677 | 138.0086 | 156.9377 | 161.9625 | 0.77555 | 1.700942 | 0.85 | 54.15 | 7.2 | 1.97 | 0.5 | 0.034 | 1.77 | 0.051 | 6.88 | 0.017 | 22.989999771118164
18.21294 | 456.9384 | 77.03086 | 0 | 208.0878 | 3.315125 | 6.549275 | 5.816625 | 3.29 | -4.059258 | -3.8787 | -4.214333 | -3.744108 | -3.819375 | -3.96005 | 1229.486 | 68.14793 | 97.23542 | 107.921 | 114.9431 | 129.8961 | 113.823 | 127.2946 | 174.2626 | 201.8712 | 192.8443 | 0.8118 | 1.747667 | 0.86 | 55.59 | 6.26 | 1.6 | 0.47 | 0.044 | 1.83 | 0.044 | 6.07 | 0.017 | 13.65999984741211
18.31722 | 453.655 | 97.70275 | 0 | 207.9129 | 3.329783 | 7.335958 | 6.044958 | 3.29 | -4.215433 | -4.039425 | -4.393175 | -3.902217 | -3.98075 | -4.116642 | 1192.017 | 60.06947 | 113.8924 | 125.9684 | 132.0801 | 146.0657 | 119.2107 | 124.559 | 176.1482 | 189.0546 | 182.4506 | 0.8621334 | 1.735442 | 0.85 | 54.28 | 6.55 | 1.62 | 0.59 | 0.036 | 1.64 | 0.043 | 7.09 | 0.018 | 6.760000228881836
18.35955 | 451.7903 | 117.5154 | 0 | 209.1573 | 3.31765 | 7.342042 | 5.221725 | 3.29 | -4.103308 | -3.926767 | -4.282333 | -3.788467 | -3.872317 | -4.004708 | 1212.733 | 62.53613 | 99.9957 | 111.5251 | 123.2815 | 134.4409 | 115.7477 | 126.6004 | 182.9852 | 201.4964 | 195.0444 | 0.892125 | 1.7639 | 0.85 | 53.04 | 6.69 | 1.61 | 0.53 | 0.034 | 1.68 | 0.046 | 7.63 | 0.021 | 9.579999923706055
18.30013 | 442.7984 | 111.8771 | 0 | 208.1128 | 3.315492 | 7.356342 | 5.032417 | 3.29 | -4.083392 | -3.9107 | -4.248383 | -3.771242 | -3.846283 | -3.987817 | 1235.912 | 65.14033 | 105.4295 | 127.1392 | 141.0311 | 167.7848 | 141.5255 | 153.334 | 213.8604 | 225.9924 | 210.5912 | 0.8522417 | 1.718092 | 0.81 | 53.18 | 7.2 | 1.42 | 0.56 | 0.035 | 1.99 | 0.058 | 6.68 | 0.02 | 8.869999885559082
18.59247 | 453.2264 | 81.9982 | 0 | 207.9467 | 3.321775 | 5.664183 | 5.490083 | 3.29 | -3.995392 | -3.822358 | -4.17385 | -3.676575 | -3.765542 | -3.900258 | 1155.669 | 57.76104 | 119.9846 | 128.4057 | 136.8015 | 149.9789 | 125.0777 | 132.4316 | 172.3241 | 178.8219 | 164.1795 | 0.9150917 | 1.753433 | 0.77 | 54.89 | 7.2 | 1.95 | 0.5 | 0.038 | 2.05 | 0.045 | 5.88 | 0.015 | 7.659999847412109
18.24853 | 448.6711 | 100.3438 | 0 | 208.203 | 3.330933 | 6.8407 | 5.533867 | 3.29 | -4.505 | -4.351 | -4.714 | -4.245 | -4.311 | -4.435 | 1289.988 | 57.484 | 90.061 | 104.908 | 115.848 | 133.333 | 113.113 | 127.667 | 182.075 | 204.639 | 193.699 | 0.825 | 1.741 | 0.81 | 54.8 | 7.48 | 1.85 | 0.66 | 0.038 | 1.96 | 0.028 | 6.04 | 0.016 | 10.199999809265137
18.12793 | 446.4129 | 90.42348 | 1 | 208.0166 | 3.309117 | 7.4704 | 5.484008 | 3.19 | -4.5517 | -4.381742 | -4.726008 | -4.266983 | -4.319092 | -4.457325 | 1215.445 | 57.38423 | 94.7479 | 113.4417 | 120.2812 | 135.2442 | 110.2668 | 117.0048 | 168.7425 | 192.9069 | 190.4263 | 0.831 | 1.710258 | 0.86 | 54.78 | 8.63 | 1.72 | 0.63 | 0.034 | 1.9 | 0.03 | 5.55 | 0.017 | 10.0600004196167
18.2769 | 420.5256 | 69.23829 | 0 | 187.9636 | 0 | 6.344092 | 5.8951 | 3.19 | -3.997125 | -3.845392 | -4.172825 | -3.760292 | -3.772908 | -3.915092 | 1212.247 | 58.06623 | 104.8146 | 118.3321 | 119.4889 | 139.2395 | 113.1838 | 118.6251 | 160.5013 | 188.2896 | 185.6686 | 0.71535 | 1.478175 | 0.87 | 54.78 | 9.85 | 2.02 | 0.58 | 0.034 | 1.78 | 0.03 | 6.28 | 0.02 | 11.220000267028809
19.56582 | 449.4904 | 223.5835 | 1 | 86.13209 | 0.9535584 | 6.179 | 5.66 | 3.07 | -3.455933 | -3.268658 | -3.651483 | -3.128142 | -3.234183 | -3.363333 | 985.3972 | 53.89287 | 128.9015 | 153.5494 | 163.8244 | 189.5099 | 145.2036 | 150.3917 | 186.8996 | 203.1388 | 177.7075 | 0.288125 | 0.6721 | 0.88 | 55.67 | 10.79 | 2.01 | 0.6 | 0.038 | 1.75 | 0.027 | 5.84 | 0.014 | 10.4399995803833
18.58874 | 443.0185 | 69.43644 | 1 | 188.0295 | 2.137125 | 6.179 | 5.66 | 3.07 | -4.15475 | -3.982567 | -4.322142 | -3.873108 | -3.920225 | -4.0542 | 1261.262 | 61.28559 | 96.67742 | 107.7303 | 122.7559 | 139.8342 | 117.3089 | 124.0908 | 173.689 | 188.2044 | 180.8928 | 0.739525 | 1.511483 | 0.88 | 55.83 | 9.57 | 1.85 | 0.65 | 0.036 | 1.8 | 0.022 | 5.61 | 0.013 | 10.640000343322754
18.58897 | 437.8654 | 112.3087 | 0 | 188.0264 | 2.128125 | 6.313067 | 4.911542 | 3.07 | -4.12165 | -3.95755 | -4.2888 | -3.851875 | -3.889 | -4.032333 | 1166.247 | 64.04709 | 109.8439 | 125.7712 | 136.0337 | 154.3551 | 126.6099 | 134.0326 | 182.8368 | 196.6594 | 184.7273 | 0.6988333 | 1.50855 | 0.96 | 55.67 | 8.49 | 2.9 | 0.63 | 0.038 | 1.86 | 0.022 | 5.74 | 0.014 | 9.420000076293945
18.58902 | 417.1636 | 59.60538 | 0 | 187.9714 | 2.290133 | 6.730342 | 5.204242 | 3.07 | -3.884467 | -3.754042 | -4.068167 | -3.65665 | -3.671317 | -3.808483 | 1284.803 | 59.79303 | 92.57779 | 107.7011 | 117.0138 | 132.1031 | 110.7735 | 120.8903 | 168.3179 | 191.1578 | 182.7299 | 0.7309833 | 1.4802 | 0.94 | 54.87 | 8.2 | 2.57 | 0.68 | 0.041 | 1.57 | 0.033 | 6.87 | 0.014 | 11.680000305175781
18.4897 | 424.8789 | 90.85097 | 0 | 187.3897 | 2.286842 | 5.574825 | 5.175658 | 3.07 | -3.510267 | -3.364675 | -3.677325 | -3.261925 | -3.288942 | -3.434742 | 1191.417 | 64.54807 | 90.53463 | 112.6971 | 127.583 | 148.4325 | 127.6354 | 139.8269 | 194.6801 | 212.3861 | 196.6486 | 0.7244417 | 1.5199 | 0.95 | 55.62 | 7.63 | 2.07 | 0.63 | 0.04 | 1.63 | 0.034 | 6.2 | 0.013 | 8.720000267028809
18.55817 | 424.1433 | 101.4242 | 0 | 184.8804 | 2.290533 | 6.082 | 4.854658 | 3.07 | -3.431825 | -3.286233 | -3.5942 | -3.174867 | -3.209492 | -3.355608 | 1242.952 | 67.00492 | 102.6634 | 119.0078 | 131.6549 | 153.0787 | 132.0409 | 144.7953 | 192.451 | 205.8884 | 190.5743 | 0.7190833 | 1.537575 | 1.07 | 55.53 | 7.26 | 2.85 | 0.58 | 0.045 | 1.74 | 0.032 | 5.97 | 0.012 | 11.680000305175781
18.29132 | 425.3582 | 69.52973 | 0 | 189.3139 | 2.300258 | 6.642417 | 5.648542 | 3.07 | -3.755425 | -3.607458 | -3.923817 | -3.519933 | -3.536133 | -3.673958 | 1216.984 | 59.96856 | 99.19567 | 110.4461 | 111.8158 | 131.0451 | 105.3474 | 107.9482 | 139.0579 | 156.3703 | 157.7175 | 0.7361167 | 1.538875 | 1.01 | 54.99 | 7.2 | 2.76 | 0.57 | 0.038 | 2.1 | 0.043 | 5.33 | 0.012 | 7.079999923706055
20.46352 | 472.5276 | 346.1648 | 0 | 188.6221 | 1.955708 | 5.863558 | 5.92805 | 2.91 | -2.46505 | -2.262192 | -2.590392 | -2.104525 | -2.2301 | -2.362675 | 952.5973 | 87.76906 | 102.9066 | 111.4398 | 99.20501 | 111.0502 | 96.21506 | 88.19187 | 98.2244 | 95.05288 | 86.349 | 0.4809333 | 1.170925 | 0.99 | 55.36 | 7.2 | 2.5 | 0.55 | 0.044 | 1.84 | 0.05 | 5.85 | 0.012 | 10.829999923706055
19.49977 | 458.1451 | 258.2374 | 1 | 163.8696 | 1.726825 | 4.93715 | 5.725117 | 2.91 | -3.660425 | -3.463125 | -3.84315 | -3.291092 | -3.433883 | -3.569592 | 1145.796 | 63.16712 | 139.1355 | 155.2988 | 153.4282 | 170.5018 | 135.0852 | 137.1425 | 168.4418 | 168.6081 | 156.9629 | 0.687825 | 1.5032 | 0.79 | 54.67 | 10.28 | 1.5 | 0.56 | 0.034 | 1.91 | 0.024 | 6.32 | 0.019 | 8.5600004196167
18.39257 | 475.6237 | 138.8998 | 1 | 187.4032 | 2.4058 | 5.595842 | 5.775983 | 2.91 | -4.529708 | -4.331325 | -4.698625 | -4.187575 | -4.2862 | -4.425367 | 1111.465 | 46.54277 | 105.2314 | 129.3519 | 143.6155 | 171.4915 | 145.2938 | 153.4877 | 211.6773 | 211.3116 | 177.1896 | 0.6968 | 1.556125 | 0.81 | 54.21 | 9.43 | 1.17 | 0.67 | 0.032 | 1.86 | 0.033 | 6.31 | 0.019 | 9.140000343322754
18.23458 | 453.3706 | 115.5725 | 1 | 186.6194 | 2.40005 | 6.217808 | 5.330583 | 2.91 | -3.95165 | -3.757925 | -4.113467 | -3.652617 | -3.712175 | -3.851875 | 1105.859 | 73.99989 | 123.0671 | 132.5309 | 137.6804 | 158.7965 | 133.4888 | 141.7007 | 192.0743 | 208.4338 | 194.7582 | 0.713 | 1.555683 | 0.72 | 53.06 | 9.43 | 2.24 | 0.69 | 0.032 | 2.35 | 0.04 | 6.05 | 0.024 | 10.569999694824219
18.34802 | 437.2955 | 92.52434 | 1 | 186.4781 | 2.406217 | 5.050617 | 5.538775 | 2.91 | -3.81765 | -3.661492 | -3.9975 | -3.541233 | -3.59675 | -3.727267 | 1276.772 | 69.65482 | 106.2533 | 117.2642 | 124.1825 | 142.8944 | 122.2262 | 133.1758 | 184.1393 | 202.829 | 194.6606 | 0.712 | 1.555642 | 0.77 | 52.1 | 8.56 | 1.97 | 0.72 | 0.036 | 2.35 | 0.045 | 6.24 | 0.024 | 7.889999866485596
18.55973 | 460.8381 | 84.79233 | 0 | 188.5456 | 2.416233 | 5.29315 | 5.594225 | 2.91 | -3.900967 | -3.70775 | -4.057625 | -3.582525 | -3.657175 | -3.786092 | 1128.702 | 75.56964 | 106.0794 | 118.9359 | 129.7232 | 147.4608 | 126.1884 | 133.9662 | 183.2423 | 190.4066 | 175.1003 | 0.6619667 | 1.486 | 0.71 | 52.44 | 8.06 | 2.14 | 0.58 | 0.034 | 2.23 | 0.052 | 6.6 | 0.021 | 11.899999618530273
18.34513 | 451.1405 | 113.8789 | 1 | 187.7727 | 2.405475 | 5.232917 | 5.185858 | 2.91 | -3.993975 | -3.809333 | -4.1587 | -3.676358 | -3.762558 | -3.905042 | 1268.68 | 69.96725 | 119.9651 | 135.6224 | 145.1893 | 166.1759 | 138.7681 | 145.2582 | 188.6098 | 195.69 | 175.7471 | 0.6760833 | 1.48595 | 0.71 | 52.44 | 8.06 | 2.14 | 0.58 | 0.034 | 2.23 | 0.052 | 6.6 | 0.021 | 10.680000305175781
18.03328 | 423.2694 | 111.5961 | 1 | 188.1168 | 2.937475 | 7.072542 | 5.103667 | 3.19 | -4.142917 | -4.009842 | -4.300992 | -3.809283 | -3.915858 | -4.040675 | 1186.319 | 64.04553 | 108.1358 | 132.2183 | 153.4234 | 134.4085 | 144.201 | 149.7026 | 159.2025 | 179.5425 | 217.5564 | 0.7510167 | 1.601833 | 0.8 | 52.49 | 4.32 | 2.84 | 0.86 | 0.036 | 2.61 | 0.093 | 5.61 | 0.014 | 6.369999885559082
18.13863 | 417.1462 | 102.675 | 1 | 186.5981 | 2.928925 | 7.068983 | 5.439258 | 3.19 | -3.854675 | -3.710558 | -4.007442 | -3.526267 | -3.627608 | -3.760908 | 1190.117 | 69.4089 | 119.3677 | 141.9314 | 158.5455 | 142.0083 | 149.6951 | 153.1397 | 162.972 | 181.9042 | 217.5992 | 0.712 | 1.571525 | 0.81 | 51.92 | 4.32 | 2.95 | 0.77 | 0.04 | 2.8 | 0.14 | 5.55 | 0.015 | 7.119999885559082
18.28134 | 407.2918 | 59.76808 | 0 | 187.9525 | 2.927792 | 7.687392 | 4.975883 | 3.19 | -4.98015 | -4.869692 | -5.140467 | -4.734933 | -4.75805 | -4.879475 | 1316.594 | 54.15615 | 100.6826 | 111.5275 | 116.142 | 96.393 | 96.06063 | 92.78082 | 96.12056 | 113.7448 | 148.9417 | 0.7642417 | 1.631958 | 0.86 | 51.13 | 6.19 | 3.02 | 0.76 | 0.036 | 2.34 | 0.091 | 6.51 | 0.015 | 9.729999542236328
18.73108 | 410.5621 | 50.47935 | 0 | 164.389 | 2.551558 | 7.047467 | 5.656908 | 3.19 | -4.557883 | -4.4204 | -4.724508 | -4.270817 | -4.340375 | -4.478133 | 1186.787 | 50.93055 | 128.5269 | 146.4037 | 147.1906 | 117.7028 | 117.4482 | 108.226 | 108.6469 | 119.9276 | 145.0679 | 0.6112 | 1.299192 | 0.82 | 51.1 | 8.92 | 1.32 | 0.61 | 0.032 | 2.39 | 0.067 | 6.49 | 0.019 | 8.300000190734863
18.46452 | 411.5248 | 53.33231 | 0 | 167.6716 | 2.315733 | 6.394583 | 5.32575 | 3.01 | -4.5433 | -4.410142 | -4.699383 | -4.261508 | -4.310325 | -4.442958 | 1222.456 | 54.62841 | 131.9588 | 149.4303 | 145.243 | 116.6056 | 112.5555 | 106.1045 | 106.2547 | 118.2485 | 144.4317 | 0.66705 | 1.406842 | 0.83 | 50.25 | 8.99 | 1.34 | 0.54 | 0.031 | 2.06 | 0.073 | 7.86 | 0.019 | 7.559999942779541
20.81548 | 0.808375 | 68.91001 | 0 | 0 | 0 | -0.01346667 | 3.83 | 2.94 | 0 | 0 | 0 | 0 | 0 | 0 | 441.3641 | 81.96604 | 49.48915 | 43.15397 | 50.56431 | 44.91512 | 45.35186 | 43.41915 | 43.11407 | 40.86435 | 47.70743 | 0 | 0 | 0.7 | 52.33 | 6.26 | 2.5 | 0.49 | 0.03 | 2.29 | 0.077 | 6.59 | 0.009 | 6.989999771118164
20.81542 | 0.7557083 | 40.79146 | 0 | 0 | 0 | -0.01405 | 3.83 | 2.94 | 0 | 0 | 0 | 0 | 0 | 0 | 360.8155 | 57.55822 | 42.26387 | 39.34213 | 49.27924 | 43.69325 | 43.89513 | 42.15675 | 42.04882 | 37.22135 | 40.22828 | 0 | 0 | 0.7 | 52.33 | 6.26 | 2.5 | 0.49 | 0.03 | 2.29 | 0.077 | 6.59 | 0.009 | 6.989999771118164
18.48222 | 395.1907 | 58.31039 | 1 | 168.0078 | 2.198642 | 7.170717 | 4.568067 | 2.94 | -3.896092 | -3.779058 | -4.067625 | -3.6117 | -3.687542 | -3.811467 | 1314.074 | 62.39115 | 98.77037 | 115.7638 | 128.3749 | 115.2142 | 121.2881 | 125.4191 | 133.2761 | 150.4111 | 186.6254 | 0.679 | 1.444958 | 0.79 | 51.08 | 7.27 | 2.59 | 0.5 | 0.028 | 1.68 | 0.069 | 8.5 | 0.01 | 5.880000114440918
18.57488 | 413.4063 | 119.7414 | 0 | 167.9561 | 2.201792 | 7.132317 | 4.476075 | 2.94 | -2.963658 | -2.820733 | -3.135117 | -2.634992 | -2.742875 | -2.862617 | 1199.859 | 65.37347 | 124.2562 | 159.8893 | 185.6838 | 164.6179 | 176.5053 | 176.343 | 182.6317 | 190.9708 | 208.5504 | 0.64 | 1.449067 | 0.87 | 51.1 | 7.77 | 3.01 | 0.53 | 0.035 | 1.7 | 0.061 | 8.53 | 0.01 | 6.079999923706055
18.46441 | 416.8982 | 130.25 | 0 | 167.9343 | 2.197358 | 7.233875 | 4.882375 | 2.94 | -3.199725 | -3.0579 | -3.377383 | -2.87255 | -2.981933 | -3.099517 | 1228.487 | 61.31503 | 122.5507 | 160.0149 | 180.0303 | 152.311 | 155.3271 | 152.233 | 155.4752 | 167.1644 | 192.2738 | 0.6640417 | 1.446933 | 0.78 | 52.13 | 7.7 | 2.55 | 0.55 | 0.027 | 2.21 | 0.079 | 6.57 | 0.01 | 7.320000171661377
18.52221 | 406.0091 | 63.68892 | 0 | 168.0903 | 2.41795 | 7.078933 | 5.121283 | 3.07 | -3.449167 | -3.314217 | -3.616483 | -3.17265 | -3.224442 | -3.353267 | 1158.355 | 61.27492 | 112.3193 | 128.6235 | 140.2992 | 123.431 | 129.5286 | 134.131 | 144.1874 | 168.6023 | 207.9763 | 0.6369833 | 1.407742 | 0.8 | 51.28 | 5.61 | 2.8 | 0.52 | 0.03 | 1.7 | 0.084 | 8.44 | 0.012 | 5.21999979019165
18.22626 | 412.8249 | 115.372 | 0 | 185.4603 | 2.681758 | 7.187533 | 5.715975 | 3.07 | -3.868783 | -3.739667 | -4.044708 | -3.572033 | -3.63645 | -3.7622 | 1174.324 | 59.03811 | 108.8207 | 133.4132 | 153.6783 | 130.898 | 136.3187 | 135.7705 | 142.586 | 162.5866 | 200.8869 | 0.6980167 | 1.495992 | 0.81 | 52.15 | 6.62 | 2.29 | 0.54 | 0.03 | 1.66 | 0.072 | 8.03 | 0.013 | 10.239999771118164
17.84761 | 436.0888 | 94.64279 | 0 | 227.5555 | 2.958567 | 7.773217 | 6.568092 | 2.93 | -4.500875 | -4.3352 | -4.646042 | -4.152783 | -4.248533 | -4.387367 | 1246.656 | 65.20428 | 99.15515 | 113.7663 | 122.2483 | 106.5503 | 110.9016 | 111.368 | 119.5263 | 143.2768 | 188.5231 | 0.8300583 | 1.883967 | 0.81 | 54.97 | 7.84 | 1.21 | 0.52 | 0.034 | 1.49 | 0.038 | 6.96 | 0.015 | 11.979999542236328
17.8289 | 432.488 | 110.7836 | 0 | 226.2966 | 2.929 | 7.040333 | 5.791375 | 2.93 | -4.364758 | -4.20285 | -4.515692 | -4.003592 | -4.1116 | -4.252575 | 1191.374 | 67.30234 | 92.80242 | 131.1629 | 156.4571 | 142.2351 | 151.3175 | 153.7373 | 162.8178 | 188.0097 | 225.0346 | 0.84015 | 1.810067 | 0.81 | 54.2 | 8.35 | 1.21 | 0.48 | 0.028 | 1.17 | 0.038 | 8.72 | 0.015 | 6.840000152587891
17.82142 | 423.7967 | 65.68959 | 1 | 116.7172 | 1.580192 | 3.7164 | 5.32925 | 2.93 | -4.346717 | -4.191383 | -4.483667 | -3.998992 | -4.086883 | -4.228608 | 1107.297 | 76.41449 | 97.56589 | 113.827 | 130.3848 | 120.8906 | 135.8655 | 136.9865 | 151.8871 | 187.6103 | 224.6463 | 0.6220917 | 1.357967 | 0.85 | 54.51 | 9.28 | 1.23 | 0.47 | 0.029 | 1.24 | 0.043 | 8.22 | 0.015 | 6.849999904632568
18.47163 | 410.7055 | 124.6634 | 1 | 228.1339 | 3.008517 | 7.666458 | 5.465675 | 2.93 | -4.985017 | -4.842008 | -5.144192 | -4.629008 | -4.753967 | -4.899642 | 1304.724 | 68.24993 | 109.2386 | 125.0842 | 141.5385 | 126.3291 | 137.1554 | 146.1569 | 157.0815 | 183.5181 | 220.315 | 0.8085 | 1.845942 | 0.85 | 53.51 | 7.13 | 1.73 | 0.47 | 0.032 | 1.54 | 0.05 | 7.91 | 0.013 | 9.680000305175781
17.92498 | 443.3614 | 100.2409 | 0 | 228.2801 | 3.017258 | 7.0274 | 5.8888 | 2.93 | -4.630508 | -4.462642 | -4.777417 | -4.24155 | -4.373792 | -4.498142 | 1163.775 | 62.07815 | 90.91213 | 125.9538 | 153.9031 | 131.4306 | 139.2717 | 136.0053 | 139.8262 | 152.0814 | 179.5534 | 0.772275 | 1.805608 | 0.83 | 53.24 | 5.9 | 1.43 | 0.63 | 0.029 | 1.55 | 0.063 | 7.75 | 0.015 | 6.929999828338623
20.77544 | 326.1016 | 350.1472 | 0 | 0 | 0 | -0.01016667 | 5.67285 | 2.93 | -0.7042167 | -0.644425 | -0.8440583 | -0.6102667 | -0.4941583 | -0.6385167 | 557.2463 | 132.5338 | 81.9101 | 63.79627 | 63.90352 | 64.43923 | 62.58399 | 63.08833 | 57.33991 | 65.92929 | 81.94535 | 0 | 0 | 0.84 | 53.46 | 5.68 | 2.23 | 0.52 | 0.038 | 1.62 | 0.049 | 7.47 | 0.01 | 8.25
17.65137 | 442.3722 | 92.37305 | 0 | 175.7354 | 2.473283 | 5.78385 | 5.822217 | 2.93 | -4.730333 | -4.564583 | -4.879083 | -4.356117 | -4.477258 | -4.623342 | 1129.584 | 66.17878 | 101.2118 | 116.8421 | 134.5327 | 124.282 | 138.2887 | 147.2152 | 162.1523 | 194.0941 | 229.1262 | 0.74505 | 1.703317 | 0.82 | 54.34 | 6.55 | 2.62 | 0.48 | 0.032 | 2.09 | 0.045 | 5.99 | 0.009 | 8.390000343322754
20.87263 | 244.5773 | 385.5068 | 0 | 0 | 0 | -0.012825 | 3.88 | 2.93 | 0 | 0 | -0.02611667 | 0 | 0 | 0 | 336.9926 | 46.55384 | 40.76857 | 35.46942 | 38.33207 | 36.67032 | 39.02568 | 38.10515 | 41.10377 | 43.42874 | 49.59018 | 0 | 0.8818417 | 0.8 | 53.95 | 6.84 | 2.6 | 0.52 | 0.03 | 2.13 | 0.041 | 6.16 | 0.009 | 9.539999961853027
17.59067 | 400.3072 | 86.85258 | 0 | 202.1908 | 2.699825 | 6.944625 | 5.246783 | 2.93 | -4.744117 | -4.624983 | -4.918117 | -4.532767 | -4.511525 | -4.6501 | 1109.926 | 60.18369 | 149.5299 | 174.9472 | 227.8912 | 263.6417 | 286.2947 | 277.7564 | 290.1979 | 271.9076 | 250.4227 | 0.7090417 | 1.61135 | 0.82 | 53.56 | 7.91 | 2.13 | 0.44 | 0.03 | 1.88 | 0.037 | 6.92 | 0.009 | 10
20.64782 | 475.7873 | 374.8865 | 0 | 0 | 0 | -0.01231667 | 5.181883 | 3.03 | -2.452217 | -2.254975 | -2.655067 | -2.144783 | -2.189417 | -2.306375 | 798.7929 | 63.83573 | 112.9872 | 81.96219 | 102.6654 | 88.75203 | 88.0923 | 71.34108 | 75.15612 | 79.07409 | 91.4624 | 0 | 0.06551667 | 0.83 | 54.01 | 5.97 | 1.83 | 0.5 | 0.034 | 1.51 | 0.046 | 7.84 | 0.008 | 19.020000457763672
17.93047 | 357.1687 | 23.22113 | 0 | 167.4476 | 2.616483 | 5.236167 | 5.20405 | 3.18 | -3.809025 | -3.708717 | -3.988242 | -3.653875 | -3.601258 | -3.746175 | 1243.999 | 69.73769 | 170.3146 | 184.6506 | 226.9447 | 242.5345 | 248.8302 | 235.4799 | 244.5356 | 234.4172 | 220.6465 | 0.4723917 | 1.182167 | 0.81 | 51.33 | 4.89 | 3.13 | 0.51 | 0.027 | 1.8 | 0.066 | 7.65 | 0.009 | 4.690000057220459
17.29442 | 377.3688 | 47.61662 | 0 | 206.393 | 3.222117 | 6.533725 | 5.569658 | 3.18 | -4.652692 | -4.546217 | -4.820792 | -4.487183 | -4.4195 | -4.564442 | 1190.868 | 67.29408 | 136.7239 | 155.9446 | 198.403 | 233.7736 | 250.6972 | 255.0988 | 262.0675 | 258.6386 | 236.9109 | 0.6598917 | 1.506117 | 0.8 | 51.7 | 8.99 | 2.45 | 0.64 | 0.03 | 2.17 | 0.064 | 6.89 | 0.01 | 14.050000190734863
17.34948 | 383.0932 | 66.06267 | 0.9872167 | 214.4345 | 3.326083 | 6.900183 | 5.305383 | 3.18 | -4.969042 | -4.8554 | -5.135808 | -4.793483 | -4.730942 | -4.874617 | 1106.225 | 68.72315 | 117.2508 | 154.9287 | 208.7117 | 258.3326 | 277.2605 | 281.394 | 288.2145 | 285.3671 | 253.556 | 0.71655 | 1.582958 | 0.8 | 51.93 | 8.13 | 2.88 | 0.63 | 0.03 | 2.14 | 0.057 | 7.03 | 0.009 | 8.59000015258789
17.47259 | 404.1794 | 92.91547 | 0.8372167 | 225.7981 | 3.5079 | 7.049317 | 6.129017 | 3.18 | -5.078733 | -4.934358 | -5.240483 | -4.839042 | -4.828025 | -4.974442 | 1123.059 | 63.90419 | 133.2008 | 168.0731 | 222.6373 | 255.7435 | 277.353 | 274.9217 | 281.054 | 276.2768 | 250.0303 | 0.695 | 1.587333 | 0.86 | 53.94 | 8.92 | 2.1 | 0.58 | 0.035 | 1.75 | 0.041 | 6.96 | 0.013 | 11.739999771118164
18.01162 | 399.8128 | 60.06667 | 0 | 205.2886 | 3.168667 | 5.643975 | 5.478033 | 3.18 | -4.583867 | -4.437575 | -4.744308 | -4.321667 | -4.341725 | -4.485183 | 1201.315 | 70.53222 | 184.7116 | 225.1337 | 282.5143 | 317.0213 | 319.6652 | 298.7776 | 291.3955 | 265.9589 | 233.5045 | 0.6182917 | 1.415175 | 0.89 | 53.22 | 6.76 | 2.25 | 0.51 | 0.034 | 1.61 | 0.05 | 7.78 | 0.011 | 15.289999961853027
18.62771 | 437.1463 | 129.6101 | 0 | 227.5374 | 3.494392 | 8.272925 | 5.981183 | 3.18 | -4.315383 | -4.145358 | -4.475342 | -4.033675 | -4.055067 | -4.191342 | 973.9153 | 73.18664 | 133.4245 | 154.1204 | 196.2043 | 215.5255 | 237.7592 | 238.4446 | 251.4475 | 245.8723 | 221.7962 | 0.7892333 | 1.743258 | 0.81 | 53.35 | 7.13 | 2.06 | 0.46 | 0.03 | 1.28 | 0.044 | 9.12 | 0.01 | 8.4399995803833
18.25012 | 375.1875 | 38.11012 | 0 | 226.5904 | 3.515317 | 7.39745 | 5.625117 | 3.18 | -6.004633 | -5.9059 | -6.188517 | -5.828058 | -5.7927 | -5.9395 | 1257.78 | 64.19079 | 139.2667 | 153.9707 | 195.2875 | 219.4609 | 228.954 | 219.3004 | 224.5346 | 211.7974 | 197.8363 | 0.6498917 | 1.419 | 0.81 | 53.51 | 7.7 | 1.8 | 0.48 | 0.031 | 1.97 | 0.049 | 6.49 | 0.013 | 9.869999885559082
17.47657 | 374.0027 | 58.08887 | 1 | 225.3771 | 3.678375 | 7.556917 | 5.903708 | 3.27 | -5.23675 | -5.134058 | -5.393975 | -5.096275 | -5.000317 | -5.151217 | 1195.708 | 69.64416 | 132.7391 | 156.6631 | 192.7533 | 228.4042 | 240.386 | 245.0455 | 252.1838 | 261.0942 | 238.9944 | 0.7409833 | 1.662317 | 0.84 | 53.34 | 6.33 | 2.21 | 0.46 | 0.03 | 1.72 | 0.057 | 7.03 | 0.012 | 8.550000190734863
17.53269 | 371.4072 | 58.93516 | 1 | 225.9799 | 3.717783 | 7.238442 | 6.474883 | 3.27 | -5.358608 | -5.26155 | -5.522792 | -5.233958 | -5.129083 | -5.278758 | 1247.456 | 60.88584 | 104.3492 | 130.0741 | 169.4937 | 191.7009 | 203.2353 | 188.8025 | 199.172 | 188.4492 | 171.2626 | 0.6829 | 1.6051 | 0.88 | 53.62 | 9.06 | 2.33 | 0.42 | 0.039 | 1.49 | 0.024 | 8.16 | 0.007 | 10.5
18.7818 | 389.0185 | 65.32032 | 0 | 195.574 | 3.560433 | 6.416933 | 6.234217 | 3.27 | -4.48435 | -4.354825 | -4.647167 | -4.282558 | -4.256567 | -4.395517 | 1036.878 | 68.23249 | 138.7422 | 155.5308 | 189.7437 | 214.3477 | 217.6094 | 213.4485 | 210.8477 | 213.5006 | 198.2871 | 0.6267167 | 1.470175 | 0.93 | 54.63 | 9.21 | 2.49 | 0.43 | 0.037 | 1.42 | 0.026 | 7.3 | 0.007 | 12.630000114440918
17.90532 | 359.5939 | 56.16643 | 1 | 225.6548 | 3.709358 | 7.225867 | 6.139508 | 3.27 | -5.4161 | -5.331742 | -5.58555 | -5.295458 | -5.196117 | -5.345942 | 1277.64 | 59.33033 | 96.02252 | 120.3236 | 161.4551 | 185.9865 | 203.0818 | 194.6066 | 215.8863 | 200.196 | 183.5834 | 0.644125 | 1.47435 | 0.88 | 54.81 | 7.99 | 2.34 | 0.48 | 0.032 | 1.56 | 0.036 | 6.89 | 0.008 | 8.890000343322754
17.40483 | 366.9852 | 60.80307 | 1 | 226.026 | 3.715358 | 7.582317 | 6.158433 | 3.27 | -5.285425 | -5.184133 | -5.44435 | -5.166492 | -5.026258 | -5.203975 | 1090.66 | 63.81678 | 99.70676 | 126.7539 | 163.5845 | 196.2874 | 208.237 | 211.6991 | 223.0393 | 225.5936 | 207.7969 | 0.7452167 | 1.711192 | 0.86 | 55.88 | 7.01 | 1.8 | 0.53 | 0.032 | 1.5 | 0.028 | 6.39 | 0.008 | 8.760000228881836
17.13157 | 371.1952 | 59.75004 | 0 | 225.1642 | 2.963275 | 7.387742 | 6.230667 | 3.18 | -4.807067 | -4.695533 | -4.954008 | -4.65305 | -4.525217 | -4.723683 | 1138.143 | 70.80991 | 111.1656 | 138.9462 | 185.1729 | 211.7292 | 232.7999 | 234.3943 | 249.1035 | 243.6653 | 224.5333 | 0.7668333 | 1.7316 | 0.89 | 54.99 | 8.49 | 1.93 | 0.49 | 0.031 | 1.32 | 0.035 | 7.68 | 0.008 | 7.070000171661377
17.72169 | 382.639 | 79.4698 | 0 | 227.13 | 3.500133 | 7.382525 | 6.270792 | 3.18 | -4.649242 | -4.536108 | -4.817358 | -4.472633 | -4.37295 | -4.561583 | 1162.692 | 62.01069 | 105.7666 | 148.0513 | 192.3379 | 223.3675 | 238.9253 | 246.7741 | 256.7311 | 250.4517 | 223.6356 | 0.794 | 1.733158 | 0.88 | 54.35 | 8.7 | 1.82 | 0.44 | 0.038 | 1.67 | 0.036 | 6.93 | 0.009 | 9.8100004196167
17.58715 | 375.2263 | 49.11137 | 1 | 224.893 | 3.503092 | 7.2652 | 5.922267 | 3.18 | -4.7696 | -4.6537 | -4.931392 | -4.600875 | -4.490308 | -4.678142 | 1105.7 | 66.80161 | 99.36929 | 148.9145 | 202.5211 | 242.4701 | 261.6521 | 265.9788 | 273.577 | 264.9071 | 234.4224 | 0.7424167 | 1.61315 | 0.87 | 54.58 | 8.35 | 1.87 | 0.47 | 0.034 | 1.71 | 0.034 | 6.84 | 0.007 | 2.609999895095825
17.67442 | 404.834 | 82.66857 | 0 | 225.6614 | 3.499758 | 7.2659 | 5.846792 | 3.18 | -4.760117 | -4.609417 | -4.911775 | -4.530633 | -4.461508 | -4.647967 | 1133.491 | 64.35694 | 109.4049 | 152.7234 | 201.8194 | 233.5769 | 251.2274 | 254.9566 | 257.6243 | 247.8474 | 217.9521 | 0.7698916 | 1.712133 | 0.84 | 55.04 | 7.48 | 1.76 | 0.45 | 0.035 | 1.84 | 0.034 | 6.3 | 0.007 | 4.139999866485596
17.64981 | 397.1559 | 44.92767 | 1 | 224.8767 | 1.748667 | 6.795783 | 5.8786 | 3.18 | -4.727508 | -4.585767 | -4.885767 | -4.507733 | -4.431158 | -4.624758 | 1166.241 | 73.93806 | 100.4024 | 138.657 | 189.0359 | 227.9947 | 258.5257 | 270.9274 | 287.8295 | 279.1338 | 243.2658 | 0.85685 | 1.819275 | 0.83 | 53.39 | 7.84 | 1.32 | 0.53 | 0.031 | 1.61 | 0.045 | 7.44 | 0.008 | 7.760000228881836
17.87295 | 368.6125 | 38.00157 | 0 | 227.1451 | 3.502592 | 8.135325 | 4.858417 | 3.18 | -5.4069 | -5.2945 | -5.565317 | -5.241375 | -5.118167 | -5.330967 | 1335.996 | 79.72182 | 96.45718 | 128.8774 | 168.8253 | 192.4593 | 211.2029 | 211.3853 | 234.0475 | 218.7294 | 198.2846 | 0.6634667 | 1.689175 | 0.87 | 52.99 | 5.9 | 1.84 | 0.57 | 0.035 | 1.64 | 0.043 | 7.8 | 0.008 | 11.829999923706055
18.03362 | 402.6491 | 103.0351 | 0 | 227.2638 | 3.501433 | 6.124575 | 5.060667 | 3.18 | -4.834308 | -4.697425 | -4.974558 | -4.616542 | -4.529433 | -4.732608 | 1091.588 | 67.42059 | 86.32507 | 107.1714 | 133.7999 | 144.863 | 161.8653 | 161.6504 | 182.6388 | 180.3797 | 172.9504 | 0.7992 | 1.751958 | 1.03 | 54.86 | 9.64 | 1.69 | 0.52 | 0.036 | 1.66 | 0.037 | 6.64 | 0.008 | 6.460000038146973
17.87817 | 389.3651 | 66.39902 | 0 | 200.4847 | 3.25985 | 6.094342 | 5.700158 | 3.18 | -5.168617 | -5.02865 | -5.311383 | -4.96785 | -4.85145 | -5.059158 | 1172.441 | 63.96026 | 93.5864 | 125.1348 | 163.2032 | 194.8698 | 215.0787 | 229.6639 | 243.8879 | 239.1499 | 201.5037 | 0.7852167 | 1.6422 | 1.01 | 54.52 | 9.35 | 1.85 | 0.49 | 0.04 | 1.19 | 0.036 | 8.31 | 0.007 | 6.110000133514404
17.80074 | 393.4579 | 66.66338 | 0 | 228.3429 | 3.516058 | 6.363 | 5.712742 | 3.18 | -4.754683 | -4.613917 | -4.886483 | -4.551542 | -4.443633 | -4.638692 | 1124.929 | 76.25782 | 94.37298 | 116.3681 | 151.6209 | 185.1481 | 199.5318 | 223.248 | 224.818 | 233.5109 | 201.1771 | 0.8577 | 1.790025 | 0.8 | 55.24 | 8.2 | 2.03 | 0.55 | 0.036 | 1.82 | 0.03 | 6.27 | 0.009 | 12.899999618530273
17.47069 | 394.6876 | 100.0951 | 1 | 225.4949 | 3.50085 | 6.801983 | 6.442133 | 3.18 | -4.799858 | -4.693892 | -4.953892 | -4.6542 | -4.510425 | -4.723675 | 1173.865 | 68.65632 | 94.63457 | 122.2487 | 161.9421 | 198.866 | 218.989 | 241.838 | 253.4629 | 260.932 | 224.0052 | 0.781 | 1.803042 | 0.85 | 53.83 | 8.99 | 2.24 | 0.57 | 0.036 | 1.66 | 0.036 | 7.39 | 0.008 | 11.779999732971191
17.53521 | 384.3525 | 105.5881 | 0 | 225.909 | 3.510508 | 7.943525 | 6.365683 | 3.18 | -5.004217 | -4.921 | -5.17275 | -4.894992 | -4.727417 | -4.942383 | 1199.11 | 60.35468 | 78.45363 | 96.83401 | 136.7254 | 162.3492 | 185.5227 | 194.0602 | 215.5071 | 211.6248 | 193.1992 | 0.7964667 | 1.688758 | 0.84 | 54.23 | 7.77 | 2.26 | 0.6 | 0.037 | 1.66 | 0.03 | 7.14 | 0.008 | 9.640000343322754
17.24195 | 370.737 | 55.4164 | 0 | 224.0503 | 3.505733 | 7.831042 | 6.069075 | 3.18 | -4.785475 | -4.660917 | -4.933358 | -4.641233 | -4.476208 | -4.6832 | 1174.16 | 68.03119 | 109.399 | 129.9038 | 167.5446 | 180.0023 | 192.4141 | 188.5485 | 205.3153 | 197.7596 | 186.765 | 0.7114417 | 1.72315 | 0.87 | 55.35 | 9.21 | 2.17 | 0.55 | 0.037 | 1.44 | 0.027 | 6.69 | 0.007 | 8.869999885559082
18.27836 | 388.4623 | 157.6026 | 0 | 117.9721 | 1.830558 | 4.518158 | 6.682967 | 3.18 | -4.268683 | -4.115642 | -4.423283 | -4.060375 | -3.958567 | -4.166092 | 1033.588 | 61.48818 | 113.6628 | 149.2899 | 185.4276 | 212.6502 | 220.1116 | 183.5263 | 236.1265 | 232.9524 | 196.653 | 0.4131083 | 0.9848417 | 1.07 | 55.04 | 8.92 | 2.15 | 0.55 | 0.036 | 1.55 | 0.026 | 6.8 | 0.008 | 7.639999866485596
17.42289 | 389.4754 | 111.7853 | 0 | 225.827 | 3.49645 | 7.572492 | 6.3361 | 3.18 | -4.888758 | -4.75765 | -5.045708 | -4.706275 | -4.570417 | -4.778767 | 1121.223 | 63.81468 | 100.2466 | 141.2666 | 188.8405 | 219.7352 | 237.0935 | 243.0703 | 257.499 | 245.9419 | 218.2855 | 0.8174333 | 1.798708 | 0.86 | 54.4 | 9.35 | 2.09 | 0.69 | 0.04 | 1.71 | 0.023 | 6.86 | 0.012 | 6.590000152587891
17.39045 | 391.3367 | 120.0097 | 0 | 227.1991 | 3.501575 | 7.563017 | 6.18515 | 3.18 | -4.933667 | -4.801675 | -5.089017 | -4.751808 | -4.621308 | -4.828425 | 1136.12 | 65.76065 | 103.8365 | 136.471 | 177.4641 | 196.3904 | 205.4273 | 206.1681 | 218.5414 | 204.8283 | 190.4977 | 0.803 | 1.775325 | 0.95 | 54.24 | 9.14 | 2.16 | 0.63 | 0.047 | 1.58 | 0.036 | 7.3 | 0.012 | 7.690000057220459
17.59099 | 395.7657 | 95.87343 | 0 | 225.9298 | 3.184758 | 7.742158 | 6.027892 | 3.04 | -4.908217 | -4.772708 | -5.075683 | -4.705358 | -4.602333 | -4.809925 | 1255.093 | 57.29293 | 92.15863 | 136.1161 | 182.3899 | 211.5374 | 228.2241 | 236.8575 | 250.3226 | 232.9806 | 205.0434 | 0.8432083 | 1.775233 | 0.95 | 53.65 | 9.35 | 2.15 | 0.56 | 0.035 | 1.63 | 0.042 | 7.28 | 0.011 | 8.609999656677246
19.09298 | 385.4305 | 126.856 | 1 | 165.7888 | 2.954067 | 6.069583 | 4.914567 | 3.2 | -3.838525 | -3.704233 | -3.995383 | -3.626708 | -3.603267 | -3.74975 | 1170.619 | 53.23335 | 132.3412 | 154.507 | 185.1939 | 194.9632 | 182.7092 | 175.7916 | 188.4704 | 169.0627 | 145.8481 | 0.59 | 1.321533 | 0.87 | 53 | 9.21 | 1.49 | 0.53 | 0.034 | 1.69 | 0.057 | 7.43 | 0.014 | 11.819999694824219
18.21127 | 371.4713 | 109.0348 | 0 | 165.8041 | 2.9587 | 5.1602 | 5.021958 | 3.2 | -4.104975 | -3.979308 | -4.259142 | -3.929017 | -3.863467 | -4.009242 | 1303.113 | 59.30982 | 146.8861 | 199.8062 | 232.891 | 255.1761 | 229.0538 | 232.8731 | 239.0886 | 212.5895 | 185.8049 | 0.6279834 | 1.321567 | 0.87 | 52.47 | 9.06 | 1.32 | 0.52 | 0.04 | 1.58 | 0.054 | 8.2 | 0.016 | 9.350000381469727
17.97123 | 372.0985 | 136.6292 | 0 | 129.6915 | 1.5261 | 4.882333 | 6.174583 | 3.2 | -3.951583 | -3.817708 | -4.0969 | -3.763967 | -3.6962 | -3.843408 | 1087.404 | 69.15952 | 145.6259 | 202.2717 | 245.9416 | 281.1867 | 252.0876 | 262.251 | 265.7615 | 245.8231 | 209.1422 | 0.6629 | 1.425792 | 0.89 | 53.25 | 9.06 | 1.8 | 0.52 | 0.038 | 1.68 | 0.049 | 7.63 | 0.014 | 5.659999847412109
17.57485 | 375.7006 | 87.69772 | 0 | 188.0952 | 1.597042 | 7.135242 | 5.170992 | 3.2 | -3.871842 | -3.736208 | -4.010842 | -3.666333 | -3.612958 | -3.762183 | 1151.654 | 68.59138 | 137.4376 | 197.8813 | 250.8355 | 293.3587 | 280.5058 | 305.391 | 320.6121 | 300.1079 | 241.34 | 0.7280083 | 1.585833 | 1 | 52.56 | 8.35 | 1.99 | 0.51 | 0.036 | 1.57 | 0.057 | 8.02 | 0.014 | 11.239999771118164
17.82998 | 379.6123 | 59.41026 | 0 | 189.5368 | 2.966892 | 7.355183 | 4.971633 | 3.33 | -4.051558 | -3.914292 | -4.198817 | -3.833292 | -3.799308 | -3.947325 | 1328.426 | 67.00742 | 121.695 | 182.1899 | 232.2787 | 257.8999 | 240.6184 | 240.9329 | 279.1917 | 242.6355 | 216.5833 | 0.7683 | 1.53955 | 0.83 | 51.61 | 7.49 | 2.55 | 0.5 | 0.032 | 1.89 | 0.084 | 7.53 | 0.016 | 9.170000076293945
19.08748 | 388.1268 | 171.5373 | 0 | 156.4885 | 2.227525 | 5.634742 | 5.6418 | 3.04 | -2.924 | -2.757267 | -3.064108 | -2.66395 | -2.672042 | -2.818542 | 1046.182 | 70.99687 | 147.6058 | 199.8731 | 233.0942 | 246.7769 | 226.8443 | 207.6351 | 228.623 | 207.7961 | 175.1433 | 0.5809917 | 1.274658 | 0.92 | 50.94 | 5.76 | 2.21 | 0.36 | 0.042 | 1.52 | 0.071 | 9.09 | 0.015 | 4.119999885559082
17.64795 | 401.0991 | 124.4552 | 0 | 186.8477 | 2.69605 | 6.331525 | 5.834892 | 3.04 | -4.119383 | -3.958075 | -4.247917 | -3.86605 | -3.847892 | -3.998633 | 1188.383 | 71.02244 | 106.822 | 155.9393 | 209.0308 | 243.4997 | 236.1504 | 244.5492 | 273.0197 | 244.8473 | 207.9778 | 0.766 | 1.596358 | 1.12 | 50.15 | 5.32 | 2.43 | 0.34 | 0.048 | 1.38 | 0.071 | 10.22 | 0.014 | 8.609999656677246
17.98065 | 390.1341 | 179.8915 | 1 | 187.4073 | 2.7034 | 6.09275 | 6.285767 | 3.04 | -3.2377 | -3.079742 | -3.3723 | -2.970158 | -2.979642 | -3.138325 | 1088.011 | 62.47072 | 145.8871 | 207.2688 | 257.3191 | 263.9135 | 253.0964 | 240.1253 | 256.1988 | 224.6065 | 181.5257 | 0.78835 | 1.637667 | 1.08 | 49.79 | 5.18 | 2.53 | 0.36 | 0.036 | 1.52 | 0.068 | 9.8 | 0.015 | 8.800000190734863
18.60336 | 392.8227 | 154.8506 | 1 | 188.0627 | 0 | 6.8938 | 5.616233 | 3.48 | -5.328558 | -5.173792 | -5.461275 | -5.125633 | -5.061458 | -5.2229 | 1181.214 | 56.58074 | 113.935 | 155.3232 | 189.471 | 202.792 | 179.356 | 172.9462 | 192.7302 | 166.4594 | 145.7901 | 0.653175 | 1.5014 | 1.03 | 47.24 | 7.91 | 2.6 | 0.62 | 0.043 | 1.95 | 0.068 | 9.54 | 0.016 | 9.399999618530273
17.79697 | 387.1462 | 184.9263 | 0 | 188.0086 | 2.703042 | 7.375675 | 5.91585 | 3.04 | -4.673325 | -4.533783 | -4.817067 | -4.477583 | -4.411408 | -4.563225 | 1219.146 | 54.87863 | 106.7548 | 168.2555 | 211.4297 | 237.0272 | 211.666 | 214.6084 | 234.7939 | 199.5479 | 167.805 | 0.7659666 | 1.583233 | 0.95 | 47.83 | 10.15 | 1.95 | 0.51 | 0.035 | 1.73 | 0.049 | 9.81 | 0.014 | 11.359999656677246
17.45048 | 379.3632 | 164.1342 | 1 | 188.3271 | 2.521842 | 7.257775 | 5.739483 | 2.93 | -4.169183 | -4.047425 | -4.320692 | -3.983225 | -3.926933 | -4.0813 | 1279.222 | 62.71475 | 96.68657 | 153.4824 | 182.523 | 208.1875 | 184.4009 | 187.2576 | 206.9424 | 182.3414 | 174.4774 | 0.8017417 | 1.581167 | 0.95 | 48.72 | 9.93 | 2.11 | 0.52 | 0.04 | 1.91 | 0.056 | 8.68 | 0.013 | 8.369999885559082
17.83146 | 414.1923 | 209.0962 | 0.9488667 | 188.0188 | 2.512983 | 6.161617 | 5.471167 | 2.93 | -3.819492 | -3.650167 | -3.964108 | -3.530567 | -3.551808 | -3.707142 | 1173.124 | 67.58961 | 107.2867 | 184.0905 | 240.0483 | 273.4758 | 258.1813 | 260.0495 | 280.4464 | 249.3699 | 200.56 | 0.7500167 | 1.565617 | 0.97 | 48.46 | 9.49 | 2.21 | 0.5 | 0.037 | 1.91 | 0.06 | 8.83 | 0.013 | 10.430000305175781
18.23851 | 400.8569 | 168.8484 | 0.8533167 | 207.8062 | 3.018325 | 7.925875 | 5.004017 | 3.05 | -4.49955 | -4.356342 | -4.664192 | -4.227125 | -4.253867 | -4.405308 | 1267.029 | 60.78188 | 79.62546 | 145.2212 | 213.018 | 254.3809 | 242.2273 | 250.65 | 273.8308 | 228.4359 | 183.8267 | 0.83205 | 1.725908 | 0.94 | 49.13 | 5.32 | 2.74 | 0.49 | 0.033 | 1.82 | 0.098 | 8.84 | 0.012 | 10.800000190734863
18.19028 | 409.214 | 212.9916 | 0 | 186.3707 | 2.915658 | 7.197292 | 4.739558 | 3.16 | -4.231192 | -4.080842 | -4.391292 | -3.964375 | -3.978475 | -4.134758 | 1238.976 | 53.53654 | 97.57233 | 171.9482 | 228.0583 | 259.1314 | 224.4148 | 218.9376 | 235.1157 | 192.4412 | 164.6349 | 0.7627667 | 1.523583 | 0.99 | 49.86 | 0 | 3.19 | 0.52 | 0.035 | 2.1 | 0.091 | 7.72 | 0.01 | 15.979999542236328
18.35733 | 412.7022 | 185.0703 | 0 | 170.7661 | 2.814442 | 7.119325 | 5.108008 | 3.16 | -3.762158 | -3.596183 | -3.914717 | -3.476825 | -3.503517 | -3.657833 | 1077.624 | 57.62062 | 138.813 | 215.086 | 258.022 | 269.9898 | 238.8719 | 232.6056 | 250.5625 | 214.3802 | 177.3884 | 0.7132833 | 1.469933 | 0.96 | 49.69 | 4.75 | 3.07 | 0.52 | 0.033 | 2.1 | 0.091 | 7.69 | 0.009 | 14.069999694824219
18.028 | 399.6484 | 212.6081 | 0 | 188.1763 | 3.145142 | 7.668608 | 5.866975 | 3.27 | -4.302342 | -4.163767 | -4.46205 | -4.060408 | -4.053758 | -4.2047 | 1383.398 | 61.80291 | 95.76148 | 162.6157 | 209.739 | 244.7544 | 221.0202 | 238.2148 | 263.6402 | 234.2816 | 194.3857 | 0.824 | 1.581733 | 0.85 | 50.65 | 5.04 | 2.84 | 0.49 | 0.033 | 2.11 | 0.091 | 7.61 | 0.01 | 7.380000114440918
18.04212 | 336.5933 | 152.3548 | 0.6516667 | 147.9417 | 2.463958 | 5.952792 | 5.032175 | 3.27 | -2.929742 | -2.854508 | -3.121417 | -2.816058 | -2.711233 | -2.873692 | 1280.96 | 54.42712 | 119.3426 | 167.8025 | 206.2133 | 227.2 | 197.4932 | 203.5693 | 220.069 | 200.595 | 169.5321 | 0.6379083 | 1.280133 | 0.92 | 49.45 | 7.34 | 2.76 | 0.67 | 0.037 | 1.99 | 0.065 | 8.1 | 0.011 | 6.349999904632568
18.61461 | 417.1884 | 110.2619 | 0 | 186.9245 | 3.027425 | 6.260467 | 4.372217 | 3.21 | -3.879325 | -3.731192 | -4.0444 | -3.6347 | -3.638842 | -3.785567 | 1240.455 | 61.58578 | 144.9388 | 185.575 | 229.389 | 233.0621 | 209.388 | 204.4076 | 228.3206 | 204.6189 | 170.1394 | 0.5873667 | 1.507008 | 0.87 | 51.97 | 7.55 | 1.78 | 0.63 | 0.042 | 1.95 | 0.073 | 7.18 | 0.015 | 6.789999961853027
21.1188 | 407.0909 | 0.04731667 | 0 | 188.7391 | 2.698825 | 7.093225 | 5.08445 | 3.21 | -0.006191667 | 0 | -0.1451667 | 0 | 0 | 0 | 322.4886 | 47.73961 | 57.56023 | 46.35127 | 50.72682 | 47.02179 | 50.4988 | 52.45643 | 59.88392 | 71.5281 | 74.28373 | 0 | 1.143867 | 0.9 | 51.46 | 7.05 | 1.55 | 0.56 | 0.035 | 1.65 | 0.075 | 8.31 | 0.012 | 9.270000457763672
18.05046 | 363.7601 | 73.41597 | 0 | 187.8027 | 3.028167 | 5.293542 | 5.2339 | 3.21 | -2.8493 | -2.750975 | -2.989242 | -2.712358 | -2.606725 | -2.777725 | 1222.815 | 67.19305 | 171.4973 | 201.6149 | 249.1756 | 272.1756 | 292.0233 | 270.8872 | 283.8581 | 266.9647 | 242.1357 | 0.6907917 | 1.546708 | 0.92 | 52.17 | 5.61 | 2.29 | 0.5 | 0.064 | 2 | 0.057 | 6.84 | 0.013 | 5.079999923706055
17.82542 | 415.6009 | 116.965 | 0 | 208.4384 | 3.3546 | 6.495758 | 5.0667 | 3.2 | -3.474417 | -3.355808 | -3.602183 | -3.214808 | -3.19795 | -3.394375 | 1163.992 | 63.17005 | 103.6053 | 141.0075 | 165.153 | 204.4098 | 146.6614 | 142.7881 | 157.947 | 183.4225 | 204.8583 | 0.8255 | 1.7099 | 0.87 | 53.27 | 7.55 | 2.36 | 0.48 | 0.043 | 1.97 | 0.054 | 6.39 | 0.014 | 8.829999923706055
17.84016 | 410.8735 | 103.502 | 0 | 207.9687 | 3.324275 | 6.545442 | 4.592575 | 3.2 | -3.577525 | -3.450483 | -3.694975 | -3.314942 | -3.297408 | -3.502325 | 1180.394 | 60.5876 | 102.6561 | 131.6791 | 162.4365 | 185.8872 | 139.4688 | 139.2812 | 155.5288 | 180.1685 | 200.9384 | 0.77 | 1.712125 | 0.94 | 53.82 | 6.84 | 2.16 | 0.46 | 0.041 | 1.73 | 0.049 | 7.01 | 0.015 | 6.800000190734863
17.81112 | 420.7851 | 92.07679 | 1 | 208.3855 | 3.330575 | 6.266475 | 4.780142 | 3.2 | -3.578008 | -3.444917 | -3.695408 | -3.283575 | -3.273992 | -3.487467 | 1202.979 | 64.7261 | 112.2409 | 137.743 | 167.5831 | 186.7597 | 138.2163 | 134.8475 | 146.8221 | 166.153 | 187.7673 | 0.8 | 1.71185 | 0.9 | 53.37 | 8.85 | 2.11 | 0.46 | 0.036 | 1.9 | 0.058 | 6.82 | 0.018 | 9.0600004196167
18.45107 | 441.9858 | 121.0331 | 0.11055 | 207.8664 | 3.331358 | 6.5881 | 5.287842 | 3.2 | -3.605992 | -3.459158 | -3.722133 | -3.277842 | -3.29695 | -3.509608 | 1193.026 | 57.12787 | 120.8113 | 159.4602 | 203.0238 | 219.2438 | 154.0124 | 145.839 | 154.6558 | 159.1071 | 171.2383 | 0.8400166 | 1.68125 | 0.92 | 53.22 | 8.77 | 1.87 | 0.5 | 0.05 | 1.83 | 0.054 | 6.83 | 0.017 | 9.09000015258789
17.85218 | 412.304 | 112.8382 | 0.6416667 | 207.9495 | 3.292783 | 7.35055 | 4.658542 | 3.2 | -3.826667 | -3.69525 | -3.933117 | -3.548075 | -3.512925 | -3.744008 | 1233.855 | 63.2527 | 117.5153 | 152.5466 | 188.0383 | 206.1623 | 143.5753 | 136.2309 | 147.7698 | 167.3271 | 186.665 | 0.786 | 1.658758 | 0.91 | 53.63 | 8.63 | 1.65 | 0.45 | 0.039 | 1.66 | 0.058 | 7.24 | 0.017 | 9.59000015258789
18.02352 | 423.9437 | 151.5218 | 0 | 207.6121 | 3.115367 | 7.51 | 4.5 | 3.13 | -3.810617 | -3.687592 | -3.934242 | -3.521817 | -3.413625 | -3.726667 | 1209.523 | 60.29766 | 113.2209 | 151.5836 | 178.4608 | 200.5945 | 135.3738 | 128.9472 | 138.7973 | 158.8511 | 183.5955 | 0.786 | 1.641817 | 0.92 | 55.32 | 9.35 | 1.25 | 0.44 | 0.038 | 1.36 | 0.027 | 7.16 | 0.021 | 7.75
18.13777 | 349.1183 | 76.46293 | 0 | 191.3466 | 2.861658 | 7.51 | 4.5 | 3.13 | -2.702142 | -2.63225 | -2.852583 | -2.5266 | -2.250733 | -2.651083 | 1053.53 | 59.29167 | 96.37668 | 123.2923 | 151.1239 | 169.2203 | 121.9816 | 119.8281 | 132.8191 | 155.4761 | 180.2478 | 0.729075 | 1.467842 | 0.91 | 54.86 | 9.86 | 1.43 | 0.44 | 0.037 | 1.56 | 0.032 | 6.8 | 0.02 | 6.980000019073486
19.75022 | 328.7013 | 146.4595 | 0 | 0 | 0 | 7.51 | 4.5 | 3.01 | -1.896058 | -1.8301 | -2.04035 | -1.74425 | -1.646917 | -1.846933 | 736.3289 | 54.68224 | 138.7338 | 174.1997 | 195.927 | 193.1698 | 131.6053 | 127.5627 | 131.7805 | 142.3319 | 167.5699 | 0 | 8.333334e-06 | 0.97 | 53.89 | 12.23 | 1.47 | 0.41 | 0.041 | 1.22 | 0.032 | 8.69 | 0.021 | 7.389999866485596
18.47992 | 465.6462 | 166.1945 | 0 | 206.9064 | 2.914358 | 7.51 | 4.5 | 3.03 | -3.641683 | -3.455758 | -3.749633 | -3.230283 | -3.3017 | -3.535492 | 1110.146 | 55.89963 | 135.5519 | 183.2025 | 202.7071 | 221.0573 | 159.4289 | 153.3635 | 158.419 | 164.932 | 185.2981 | 0.6826417 | 1.673258 | 0.9 | 53.74 | 6.62 | 2.1 | 0.49 | 0.036 | 1.75 | 0.054 | 7.06 | 0.021 | 4.829999923706055
18.20792 | 444.1501 | 88.33522 | 1 | 208.0239 | 2.90855 | 7.002958 | 5.448842 | 3.03 | -3.668775 | -3.504792 | -3.773342 | -3.31925 | -3.33275 | -3.569108 | 1103.966 | 66.30933 | 126.6004 | 160.162 | 186.5336 | 199.3283 | 143.6619 | 138.4958 | 147.305 | 159.0443 | 180.8378 | 0.8120333 | 1.708558 | 0.92 | 53.81 | 8.35 | 2.11 | 0.49 | 0.038 | 2.07 | 0.047 | 6.23 | 0.022 | 13.640000343322754
17.82867 | 435.2818 | 87.82788 | 0 | 207.8131 | 2.910775 | 7.574842 | 5.430817 | 3.03 | -3.968917 | -3.830392 | -4.081583 | -3.648542 | -3.620333 | -3.878167 | 1152.289 | 56.97666 | 100.9695 | 132.8892 | 155.3171 | 176.0258 | 128.6784 | 127.3518 | 142.8734 | 163.5137 | 190.5583 | 0.8689834 | 1.762242 | 0.87 | 51.77 | 9.35 | 1.87 | 0.56 | 0.038 | 2.06 | 0.057 | 6.99 | 0.019 | 10.550000190734863
18.02284 | 442.3388 | 79.02622 | 0 | 208.2372 | 2.905908 | 7.43725 | 5.102667 | 3.03 | -3.749558 | -3.601475 | -3.8651 | -3.407633 | -3.376408 | -3.658042 | 1180.891 | 57.18331 | 106.3163 | 142.1684 | 169.0786 | 182.6406 | 131.7479 | 125.1981 | 134.9896 | 145.9983 | 167.3707 | 0.8933583 | 1.769967 | 0.89 | 51.79 | 9.14 | 1.87 | 0.64 | 0.038 | 1.86 | 0.065 | 7.42 | 0.02 | 10.470000267028809
17.92926 | 431.8205 | 128.6384 | 1 | 208.069 | 2.909358 | 6.18205 | 5.624308 | 3.03 | -3.77215 | -3.626908 | -3.874933 | -3.446592 | -3.344975 | -3.68625 | 1126.341 | 61.95724 | 120.8084 | 158.2238 | 193.7706 | 203.4201 | 145.8572 | 138.1997 | 152.6757 | 166.6712 | 190.3955 | 0.81 | 1.735142 | 0.89 | 51.47 | 8.85 | 2.37 | 0.6 | 0.04 | 2.04 | 0.077 | 7.32 | 0.018 | 7.75
18.35313 | 436.9764 | 236.5384 | 1 | 207.0525 | 2.7022 | 5.96665 | 6.560383 | 2.93 | -3.328975 | -3.18105 | -3.447675 | -2.969075 | -2.851783 | -3.235325 | 1142.811 | 64.15982 | 117.4652 | 159.6424 | 196.4643 | 235.1771 | 183.5621 | 186.157 | 201.9498 | 208.7951 | 216.0236 | 0.8223416 | 1.777833 | 1.05 | 51.78 | 6.11 | 2.52 | 0.56 | 0.049 | 1.63 | 0.097 | 8.23 | 0.016 | 10.640000343322754
19.0322 | 453.3962 | 95.86459 | 0 | 202.1027 | 2.626942 | 6.326475 | 5.972425 | 2.93 | -4.297983 | -4.161408 | -4.402083 | -3.986425 | -3.741017 | -4.2095 | 1172.113 | 54.62909 | 70.95641 | 77.18886 | 91.49681 | 97.66383 | 79.75309 | 79.55848 | 88.11195 | 94.0753 | 103.2879 | 0.4320417 | 1.999292 | 1.07 | 51.44 | 7.05 | 2.54 | 0.56 | 0.048 | 1.66 | 0.103 | 8.34 | 0.016 | 9.289999961853027
18.26529 | 442.8071 | 106.778 | 0 | 205.0436 | 2.647358 | 5.682317 | 5.748083 | 2.93 | -3.577067 | -3.416575 | -3.6805 | -3.232725 | -3.015 | -3.487133 | 1073.877 | 58.3487 | 127.0312 | 149.3872 | 178.5295 | 183.1615 | 134.3987 | 128.6503 | 138.0182 | 150.8578 | 173.2833 | 0.827 | 1.713733 | 1.03 | 50.89 | 7.34 | 2.06 | 0.49 | 0.049 | 1.76 | 0.088 | 8.24 | 0.016 | 10.65999984741211
18.16339 | 456.9586 | 128.4136 | 1 | 207.7297 | 2.708258 | 6.397358 | 6.350142 | 2.93 | -3.808275 | -3.649275 | -3.926183 | -3.430183 | -3.158592 | -3.702967 | 1114.038 | 51.76216 | 126.4839 | 170.083 | 206.5787 | 220.0605 | 152.0041 | 140.1865 | 144.081 | 144.3338 | 153.8018 | 0.87 | 1.769517 | 1.13 | 50.32 | 8.92 | 2.24 | 0.53 | 0.069 | 1.54 | 0.085 | 9.22 | 0.014 | 10.619999885559082
19.08472 | 441.5555 | 153.0254 | 0 | 183.3409 | 2.634958 | 4.782125 | 6.114717 | 3.03 | -3.377183 | -3.211875 | -3.504067 | -2.994258 | -1.848983 | -3.286983 | 1278.19 | 55.68518 | 140.6843 | 191.8328 | 246.1862 | 245.9474 | 177.1169 | 165.1745 | 167.1862 | 159.0807 | 167.4147 | 0.7725083 | 1.5967 | 0.95 | 50.49 | 7.09 | 1.77 | 0.49 | 0.041 | 1.74 | 0.088 | 8.53 | 0.02 | 11.390000343322754
18.77899 | 448.9963 | 244.8619 | 0 | 189.5386 | 2.612758 | 5.325333 | 7.053058 | 3.03 | -3.351117 | -3.197225 | -3.473233 | -2.962375 | -3.086458 | -3.2504 | 1151.751 | 57.46469 | 128.9969 | 169.5549 | 229.6892 | 250.7614 | 185.3048 | 177.1194 | 184.1538 | 178.4364 | 180.0084 | 0.767 | 1.575567 | 0.95 | 50.72 | 7.3 | 1.72 | 0.48 | 0.041 | 1.83 | 0.09 | 8.1 | 0.02 | 8.609999656677246
19.53629 | 431.9473 | 265.4538 | 0 | 187.8504 | 2.791342 | 5.2652 | 7.025167 | 3.13 | -3.50985 | -3.323533 | -3.625067 | -3.126642 | -3.258 | -3.424633 | 1240.538 | 56.28047 | 142.3292 | 187.9851 | 227.767 | 223.9241 | 163.9327 | 151.5998 | 153.413 | 153.097 | 167.3836 | 0.733475 | 1.51725 | 1.04 | 51.13 | 5.68 | 2.14 | 0.46 | 0.052 | 1.67 | 0.094 | 8.4 | 0.015 | 8.75
18.56996 | 439.4154 | 214.1541 | 0 | 185.1504 | 2.810392 | 5.029992 | 5.704358 | 3.13 | -3.356758 | -3.203008 | -3.479558 | -2.976608 | -3.096367 | -3.256475 | 1252.679 | 58.27797 | 155.3302 | 203.403 | 250.5269 | 266.3243 | 191.7353 | 180.9975 | 185.1625 | 183.8003 | 189.2036 | 0.7804417 | 1.559967 | 0.91 | 51.33 | 7.63 | 1.58 | 0.47 | 0.047 | 1.78 | 0.085 | 7.97 | 0.015 | 8.859999656677246
19.9949 | 490.4902 | 358.7587 | 1 | 90.56847 | 1.319667 | 2.447292 | 6.185975 | 3.13 | -2.5863 | -2.366958 | -2.720417 | -2.135075 | -2.301975 | -2.448033 | 1140.051 | 54.91805 | 120.5779 | 146.9172 | 171.5497 | 165.6458 | 125.0686 | 123.3426 | 124.408 | 128.1189 | 148.0365 | 0.6411 | 1.343683 | 0.97 | 51.22 | 6.84 | 1.68 | 0.44 | 0.05 | 1.73 | 0.083 | 7.99 | 0.015 | 6.559999942779541
17.6033 | 411.4997 | 107.6596 | 0 | 228.8851 | 3.278967 | 6.495708 | 6.055508 | 3.13 | -3.225317 | -3.1068 | -3.345183 | -2.9425 | -2.975092 | -3.140792 | 1194.861 | 65.05273 | 73.07022 | 91.27942 | 131.223 | 160.5497 | 139.6932 | 151.2527 | 176.4431 | 204.9198 | 229.1565 | 0.8915417 | 1.979992 | 0.98 | 51.6 | 8.42 | 1.86 | 0.44 | 0.049 | 1.38 | 0.064 | 9.44 | 0.016 | 7.25
17.85754 | 417.8631 | 100.1284 | 0 | 228.1329 | 3.285525 | 7.684783 | 5.410583 | 3.13 | -3.280525 | -3.159217 | -3.406658 | -2.990058 | -3.028567 | -3.1966 | 1182.157 | 57.0436 | 86.29983 | 114.0548 | 155.3943 | 180.7757 | 140.2698 | 140.0291 | 154.5283 | 171.2264 | 188.8421 | 0.9418 | 1.869625 | 1.02 | 51.99 | 5.83 | 2.33 | 0.46 | 0.052 | 1.47 | 0.078 | 8.85 | 0.015 | 6.059999942779541
17.83365 | 417.9899 | 85.25826 | 0.9838833 | 227.9897 | 3.286325 | 6.94945 | 5.602425 | 3.13 | -3.635933 | -3.509042 | -3.765058 | -3.345325 | -3.390692 | -3.562433 | 1283.289 | 56.36268 | 69.43754 | 97.61249 | 123.726 | 157.9382 | 122.8314 | 122.8925 | 138.7781 | 156.761 | 178.823 | 1.034958 | 1.913917 | 1.08 | 51.26 | 6.19 | 2.41 | 0.44 | 0.047 | 1.57 | 0.072 | 8.76 | 0.015 | 10.359999656677246
17.68978 | 415.9341 | 74.84223 | 1 | 225.8065 | 3.283358 | 6.939225 | 5.555683 | 3.13 | -3.472017 | -3.340817 | -3.583542 | -3.174083 | -3.213983 | -3.390317 | 1232.718 | 60.41508 | 99.28603 | 128.6082 | 174.9526 | 194.1963 | 145.6616 | 140.0864 | 155.6418 | 167.131 | 182.0858 | 0.899575 | 1.86385 | 1 | 51.69 | 3.45 | 2.41 | 0.48 | 0.047 | 1.62 | 0.062 | 8.59 | 0.016 | 8.890000343322754
18.51232 | 431.0794 | 80.41453 | 0 | 225.5672 | 3.093108 | 7.210108 | 6.014325 | 3.05 | -3.214125 | -3.074517 | -3.329975 | -2.884608 | -2.950492 | -3.115025 | 1127.469 | 58.07693 | 74.71437 | 97.52046 | 148.4425 | 170.1615 | 141.8963 | 146.5875 | 167.1997 | 178.5133 | 190.5332 | 0.93795 | 1.949483 | 0.85 | 53.01 | 10.65 | 2.39 | 0.61 | 0.045 | 1.88 | 0.055 | 7.14 | 0.02 | 11.59000015258789
18.05176 | 423.2516 | 65.46168 | 0 | 226.842 | 3.109258 | 6.20105 | 5.759525 | 3.05 | -3.455025 | -3.317792 | -3.57635 | -3.122533 | -3.1969 | -3.361367 | 1236.121 | 57.50153 | 107.0183 | 145.9685 | 211.1907 | 230.4908 | 167.701 | 159.1366 | 170.8165 | 174.9716 | 187.1051 | 0.8930667 | 1.8598 | 0.87 | 53.53 | 7.2 | 2.3 | 0.64 | 0.034 | 1.42 | 0.056 | 8.33 | 0.018 | 10.369999885559082
18.58578 | 401.4141 | 69.15365 | 0 | 227.9541 | 0 | 7.151825 | 5.560692 | 3.07 | -4.194717 | -4.078792 | -4.307625 | -3.901608 | -3.9497 | -4.115708 | 1294.197 | 57.27033 | 68.40546 | 80.15875 | 110.8699 | 129.8103 | 108.8374 | 115.001 | 138.3831 | 153.6795 | 172.0106 | 0.8687083 | 1.85015 | 0.81 | 52.5 | 6.7 | 1.9 | 0.49 | 0.036 | 1.61 | 0.064 | 8.27 | 0.017 | 8.1899995803833
17.76654 | 424.9376 | 89.38966 | 0.9061 | 229.0268 | 3.53375 | 6.988975 | 5.975917 | 3.07 | -3.352983 | -3.21225 | -3.461058 | -3.023392 | -3.089567 | -3.263142 | 1215.429 | 61.17313 | 91.36866 | 135.3964 | 193.7374 | 221.1971 | 171.5374 | 168.5635 | 186.3397 | 194.805 | 205.5428 | 0.8833 | 1.903042 | 0.78 | 52.46 | 6.55 | 1.87 | 0.5 | 0.041 | 1.53 | 0.058 | 8.58 | 0.017 | 9.359999656677246
17.78019 | 418.4335 | 60.31154 | 0 | 227.8678 | 3.530008 | 6.725267 | 5.482042 | 3.07 | -3.687008 | -3.554892 | -3.808383 | -3.384392 | -3.428542 | -3.594017 | 1312.435 | 59.0351 | 96.68437 | 118.7012 | 167.6048 | 179.5069 | 133.7457 | 131.2048 | 147.0718 | 166.2561 | 192.5435 | 0.876075 | 1.805275 | 0.82 | 52.18 | 6.55 | 1.84 | 0.65 | 0.038 | 1.54 | 0.065 | 8.45 | 0.015 | 9.350000381469727
17.63563 | 431.9158 | 87.65492 | 0 | 226.9976 | 3.525792 | 7.029883 | 5.27445 | 3.07 | -3.78735 | -3.635317 | -3.887958 | -3.439217 | -3.510408 | -3.683725 | 1162.485 | 60.25882 | 99.01322 | 138.8477 | 192.0576 | 220.2361 | 163.2641 | 158.0191 | 174.5611 | 184.9222 | 199.4909 | 0.883 | 1.8624 | 0.82 | 53.76 | 9.49 | 1.76 | 0.58 | 0.038 | 1.53 | 0.035 | 7.8 | 0.015 | 11.489999771118164
17.82488 | 441.8571 | 56.71591 | 0 | 220.9694 | 3.422125 | 7.299033 | 5.578292 | 3.07 | -4.245083 | -4.087317 | -4.351717 | -3.858492 | -3.969183 | -4.137242 | 1329.754 | 58.11188 | 92.319 | 126.6518 | 178.3139 | 203.3886 | 152.6708 | 148.3115 | 166.029 | 177.8988 | 198.7021 | 0.9150167 | 1.902167 | 0.86 | 51.96 | 7.49 | 1.89 | 0.55 | 0.046 | 1.68 | 0.052 | 8.2 | 0.015 | 10.680000305175781
18.08091 | 457.2667 | 76.16261 | 1 | 209.3067 | 2.814808 | 6.1386 | 5.720225 | 3.07 | -3.894333 | -3.728858 | -4.000217 | -3.490383 | -3.616008 | -3.7768 | 1188.978 | 57.40882 | 115.8029 | 149.2152 | 183.3301 | 203.1947 | 153.6905 | 146.3966 | 157.601 | 159.5835 | 169.7461 | 0.8649833 | 1.711917 | 0.79 | 51.77 | 8.2 | 2.81 | 0.52 | 0.04 | 1.62 | 0.044 | 8.68 | 0.011 | 7.75
18.56933 | 455.4484 | 61.90789 | 1 | 207.8029 | 2.806017 | 5.980792 | 5.708217 | 3.07 | -3.624258 | -3.456117 | -3.733817 | -3.210242 | -3.346483 | -3.519408 | 1090.55 | 55.51691 | 125.7802 | 161.7026 | 221.796 | 238.0044 | 177.0492 | 170.3117 | 185.3387 | 188.3094 | 196.3832 | 0.8191 | 1.776 | 0.91 | 52.88 | 6.33 | 2.61 | 0.56 | 0.036 | 1.51 | 0.071 | 8.16 | 0.011 | 10.960000038146973
17.86433 | 460.7754 | 76.23988 | 0 | 207.6414 | 2.780475 | 7.377283 | 5.73225 | 3.07 | -3.930833 | -3.760383 | -4.028242 | -3.514658 | -3.646658 | -3.822108 | 1211.269 | 56.46489 | 124.1011 | 164.1799 | 213.5974 | 221.6628 | 160.6422 | 149.5402 | 162.934 | 167.5633 | 184.8376 | 0.8261 | 1.769008 | 0.82 | 52.33 | 5.68 | 2.32 | 0.49 | 0.041 | 1.36 | 0.068 | 8.82 | 0.011 | 8.720000267028809
18.30303 | 459.3335 | 95.30222 | 0 | 186.258 | 2.506192 | 6.826108 | 5.626492 | 3.07 | -3.6073 | -3.411525 | -3.71405 | -3.17385 | -3.33115 | -3.501225 | 1194.535 | 56.84742 | 170.1629 | 221.8048 | 255.1082 | 246.9577 | 173.2816 | 154.1869 | 156.5402 | 151.73 | 169.0945 | 0.770525 | 1.529692 | 0.83 | 50.72 | 9.07 | 2.42 | 0.48 | 0.033 | 1.9 | 0.062 | 8 | 0.014 | 5.559999942779541
20.83102 | 358.4056 | 499.969 | 0 | 0 | 0 | -0.0128 | 4.29295 | 3.07 | -0.6880667 | -0.6194667 | -0.8018333 | -0.585275 | -0.45855 | -0.6354833 | 556.7567 | 103.0836 | 58.79647 | 48.03143 | 52.58032 | 47.46747 | 43.54102 | 40.58961 | 41.42316 | 40.73789 | 49.88514 | 0 | 0 | 0.8 | 50.71 | 7.77 | 2.31 | 0.48 | 0.035 | 1.93 | 0.062 | 7.92 | 0.013 | 6.28000020980835
18.19957 | 438.0458 | 51.38427 | 1 | 186.4902 | 2.493558 | 5.555575 | 5.296208 | 3.07 | -3.419075 | -3.25135 | -3.522942 | -3.034283 | -3.153808 | -3.3287 | 1330.09 | 62.80532 | 148.9115 | 206.0387 | 250.1833 | 255.6792 | 187.1242 | 173.3215 | 186.1712 | 187.4382 | 205.8226 | 0.7516 | 1.581708 | 0.8 | 52.21 | 7.2 | 2.47 | 0.51 | 0.036 | 1.78 | 0.063 | 7.74 | 0.013 | 8.859999656677246
18.22772 | 438.8112 | 76.53921 | 1 | 188.1994 | 2.407367 | 5.582742 | 5.302342 | 3.07 | -3.332242 | -3.171083 | -3.438717 | -2.954108 | -3.060383 | -3.236233 | 1152.169 | 62.42207 | 132.5509 | 171.9201 | 213.572 | 228.5087 | 171.5081 | 163.0279 | 172.1836 | 176.4755 | 192.235 | 0.7702583 | 1.581742 | 0.84 | 51.62 | 6.62 | 2.55 | 0.7 | 0.036 | 1.87 | 0.068 | 7.49 | 0.013 | 10.680000305175781
18.35872 | 432.7864 | 61.16905 | 0 | 187.7356 | 3.093283 | 7.177558 | 5.37255 | 3.045867 | -3.826917 | -3.682983 | -3.941225 | -3.450617 | -3.573783 | -3.744325 | 1317.76 | 60.04753 | 93.18232 | 130.7834 | 180.2868 | 200.728 | 154.0455 | 147.74 | 161.2698 | 165.1899 | 180.155 | 0.871625 | 1.60635 | 0.88 | 50.75 | 6.91 | 3.6 | 0.67 | 0.038 | 2.08 | 0.063 | 7.23 | 0.011 | 7.820000171661377
18.50277 | 434.854 | 97.32737 | 0 | 187.6911 | 3.2426 | 7.175975 | 4.980883 | 2.84 | -4.226817 | -4.085708 | -4.334717 | -3.8815 | -3.964342 | -4.1364 | 1290.839 | 51.32884 | 67.91687 | 92.68893 | 132.9026 | 149.5597 | 117.5592 | 118.0367 | 135.9715 | 142.6565 | 154.5989 | 0.8194917 | 1.606383 | 0.81 | 50.83 | 0 | 3.61 | 0.57 | 0.04 | 2.14 | 0.066 | 7.35 | 0.011 | 10
18.6461 | 449.6874 | 133.5027 | 0.3583333 | 182.1583 | 3.1426 | 6.830883 | 5.2871 | 2.84 | -3.292542 | -3.125492 | -3.401083 | -2.874558 | -3.023458 | -3.188275 | 1212.256 | 58.31498 | 132.2473 | 182.4941 | 241.6135 | 254.1832 | 190.5751 | 180.8986 | 189.835 | 179.7986 | 181.6585 | 0.7559666 | 1.551417 | 0.82 | 50.19 | 6.11 | 2.93 | 0.69 | 0.032 | 1.65 | 0.075 | 8.98 | 0.012 | 11.569999694824219
18.39044 | 444.2793 | 108.2363 | 1 | 158.8317 | 1.407592 | 6.79 | 5.119 | 2.87 | -3.61935 | -3.45505 | -3.73345 | -3.245883 | -3.3488 | -3.52245 | 1194.837 | 53.83017 | 109.2536 | 140.4222 | 176.8775 | 184.907 | 138.8228 | 132.4987 | 145.77 | 149.1376 | 164.7927 | 0.79 | 1.564517 | 0.83 | 50.04 | 5.18 | 3.22 | 0.59 | 0.039 | 1.67 | 0.083 | 8.98 | 0.013 | 11.800000190734863
18.2077 | 428.9063 | 102.5124 | 1 | 184.3582 | 2.453533 | 6.79 | 5.119 | 3.13 | -3.627183 | -3.462375 | -3.7314 | -3.282108 | -3.357133 | -3.539575 | 1200.991 | 62.73531 | 127.658 | 163.2499 | 195.2921 | 204.9843 | 151.3697 | 143.7246 | 155.1906 | 163.4019 | 185.4543 | 0.7693417 | 1.540492 | 0.95 | 50.54 | 4.6 | 3.72 | 0.71 | 0.041 | 1.58 | 0.078 | 9.19 | 0.011 | 5.260000228881836
18.65207 | 436.2984 | 65.88594 | 1 | 184.8906 | 2.457883 | 6.79 | 5.119 | 3.13 | -3.39935 | -3.228183 | -3.505108 | -3.025467 | -3.141183 | -3.307625 | 1229.96 | 55.88369 | 139.3494 | 181.7605 | 214.2066 | 205.4155 | 147.4421 | 134.6814 | 139.0342 | 138.3083 | 153.4676 | 0.6614666 | 1.3925 | 0.83 | 52.56 | 3.24 | 1.48 | 0.53 | 0.037 | 1.5 | 0.043 | 7.97 | 0.013 | 14.130000114440918
18.54992 | 439.5451 | 91.25712 | 1 | 179.9517 | 2.590333 | 6.79 | 5.119 | 3.14 | -3.540867 | -3.380592 | -3.652975 | -3.15825 | -3.279242 | -3.454883 | 1314.3 | 58.92612 | 140.8581 | 155.0393 | 180.8546 | 179.817 | 137.4029 | 129.8674 | 137.2508 | 134.2932 | 147.4685 | 0.7695083 | 1.668742 | 0.82 | 52.93 | 0 | 1.83 | 0.58 | 0.035 | 1.76 | 0.048 | 7.49 | 0.013 | 6.340000152587891
18.18912 | 447.2448 | 108.989 | 0 | 180.4257 | 2.590125 | 5.749567 | 5.136225 | 3.14 | -3.421842 | -3.258667 | -3.527458 | -3.011683 | -3.150083 | -3.326283 | 1160.408 | 60.21178 | 137.2667 | 177.3662 | 223.8698 | 234.2584 | 176.0204 | 164.4785 | 174.0739 | 168.6009 | 175.0851 | 0.7034 | 1.5682 | 0.86 | 52.9 | 5.68 | 1.4 | 0.58 | 0.04 | 1.5 | 0.058 | 8.03 | 0.014 | 3.9800000190734863
18.27205 | 440.1346 | 96.76077 | 0 | 181.9248 | 2.631058 | 6.86375 | 4.957992 | 3.14 | -3.140792 | -2.983858 | -3.2507 | -2.778117 | -2.8693 | -3.037858 | 1122.913 | 59.16792 | 139.5976 | 179.0708 | 214.4566 | 216.9323 | 156.6561 | 145.0182 | 150.1436 | 149.3506 | 165.5823 | 0.7499417 | 1.580575 | 0.87 | 51.04 | 5.76 | 2.72 | 0.64 | 0.036 | 1.84 | 0.079 | 8.15 | 0.013 | 3.2899999618530273
17.98259 | 455.512 | 73.181 | 1 | 205.5225 | 2.94725 | 7.07695 | 4.914833 | 3.14 | -3.560675 | -3.38295 | -3.667575 | -3.147033 | -3.281592 | -3.4641 | 1055.774 | 62.08841 | 110.8019 | 152.7596 | 184.6171 | 203.231 | 157.3874 | 155.5436 | 170.905 | 179.1084 | 197.732 | 0.8459333 | 1.774233 | 0.82 | 50.37 | 5.76 | 2.73 | 0.6 | 0.046 | 1.96 | 0.078 | 7.78 | 0.012 | 9.050000190734863
17.97637 | 453.5875 | 82.43249 | 1 | 204.6182 | 1.475475 | 7.176992 | 4.6604 | 3.07 | -3.67995 | -3.51195 | -3.778975 | -3.272292 | -3.390492 | -3.576775 | 1161.611 | 59.85298 | 127.0175 | 151.0325 | 195.9406 | 204.8822 | 159.1762 | 153.5826 | 170.4106 | 170.2932 | 185.2571 | 0.81995 | 1.777742 | 0.85 | 50.07 | 7.05 | 2.41 | 0.7 | 0.037 | 2.06 | 0.08 | 7.74 | 0.013 | 14.550000190734863
18.84988 | 431.9903 | 136.3605 | 0 | 108.053 | 1.644283 | 2.647925 | 5.0052 | 3.18 | -3.448983 | -3.296058 | -3.5509 | -3.057242 | -3.18125 | -3.356817 | 1072.157 | 58.69378 | 116.2618 | 160.9596 | 208.3834 | 226.6748 | 172.5211 | 162.8807 | 173.6283 | 169.5363 | 177.9646 | 0.5417083 | 1.116725 | 0.83 | 51.52 | 7.77 | 2.02 | 0.63 | 0.033 | 1.74 | 0.057 | 8.03 | 0.013 | 11.949999809265137
17.94962 | 422.9247 | 95.02463 | 1 | 208.1781 | 3.213933 | 6.537908 | 4.836933 | 3.18 | -3.472058 | -3.337708 | -3.587158 | -3.125708 | -3.215542 | -3.390717 | 1295.428 | 61.47328 | 95.18121 | 138.9717 | 182.5603 | 212.197 | 160.5514 | 155.2568 | 167.8938 | 175.1451 | 194.5618 | 0.8261333 | 1.741283 | 0.82 | 51.48 | 7.78 | 2.08 | 0.64 | 0.032 | 1.77 | 0.054 | 8.03 | 0.013 | 7.949999809265137
17.94297 | 433.2653 | 57.71114 | 0.1061 | 228.2638 | 3.538983 | 7.244933 | 4.976792 | 3.18 | -3.569358 | -3.416617 | -3.668392 | -3.204633 | -3.298942 | -3.48255 | 1181.702 | 63.38174 | 97.18682 | 143.5333 | 186.7834 | 203.2059 | 154.2528 | 144.9893 | 155.9204 | 158.2138 | 171.3884 | 0.9006583 | 1.88125 | 0.81 | 52.85 | 6.91 | 2.28 | 0.69 | 0.038 | 1.63 | 0.047 | 7.97 | 0.011 | 9.800000190734863
17.67736 | 441.9034 | 112.5253 | 0 | 185.7088 | 3.039167 | 6.7817 | 5.3475 | 3.18 | -3.613867 | -3.450833 | -3.711042 | -3.224075 | -3.337517 | -3.52405 | 1131.201 | 61.3154 | 103.7898 | 152.6633 | 192.6501 | 226.2251 | 172.3764 | 164.5643 | 174.2804 | 179.7645 | 195.8198 | 0.8483917 | 1.804433 | 0.82 | 51.24 | 9.14 | 2.18 | 0.7 | 0.047 | 1.8 | 0.052 | 7.95 | 0.014 | 10.300000190734863
17.67509 | 439.6924 | 102.1592 | 0 | 218.757 | 3.225767 | 7.631175 | 5.072767 | 3.18 | -3.973958 | -3.817733 | -4.068742 | -3.6105 | -3.6961 | -3.883892 | 1135.041 | 59.5045 | 99.71911 | 131.0549 | 169.6778 | 184.6093 | 141.2082 | 133.4396 | 152.5787 | 165.4777 | 193.6357 | 0.918 | 1.900708 | 0.83 | 51.71 | 9.43 | 2.43 | 0.75 | 0.044 | 1.62 | 0.034 | 8.35 | 0.014 | 8.720000267028809
17.58466 | 436.0333 | 79.57809 | 0 | 227.7569 | 3.528733 | 7.833083 | 4.706758 | 3.18 | -4.262617 | -4.119542 | -4.35465 | -3.920425 | -3.993008 | -4.179025 | 1249.41 | 60.12777 | 94.56413 | 116.829 | 149.7817 | 158.9312 | 124.2656 | 120.0586 | 140.5653 | 157.7812 | 185.8508 | 0.9152 | 1.900108 | 0.83 | 52.71 | 11.22 | 2.27 | 0.71 | 0.037 | 1.7 | 0.03 | 7.74 | 0.013 | 11.884999752044678
18.40089 | 452.33 | 73.61596 | 0 | 227.2359 | 3.763842 | 7.18555 | 4.506583 | 3.27 | -3.601358 | -3.433017 | -3.697333 | -3.183683 | -3.325783 | -3.504858 | 1098.854 | 57.54903 | 115.4622 | 163.539 | 203.0074 | 225.2468 | 170.607 | 165.0731 | 174.9407 | 173.0252 | 181.5218 | 0.82355 | 1.734375 | 0.86 | 52.46 | 9.78 | 2 | 0.75 | 0.046 | 1.62 | 0.036 | 8.1 | 0.014 | 8.90999984741211
18.20086 | 451.5717 | 114.2791 | 0 | 229.711 | 3.752608 | 6.328992 | 4.552775 | 3.27 | -3.3625 | -3.181267 | -3.461842 | -2.959033 | -3.083767 | -3.266667 | 1205.894 | 63.34632 | 119.0977 | 171.8214 | 207.5079 | 216.0046 | 162.2366 | 153.9662 | 163.3165 | 166.2484 | 182.0676 | 0.8375417 | 1.845275 | 0.83 | 53.05 | 6.05 | 2.19 | 0.7 | 0.049 | 1.57 | 0.058 | 7.97 | 0.012 | 8.039999961853027
19.17107 | 477.1426 | 133.1774 | 0 | 118.1079 | 2.066183 | 3.526075 | 4.649358 | 3.4 | -2.722292 | -2.43595 | -2.7443 | -2.247383 | -2.349217 | -2.541842 | 801.5747 | 69.42556 | 130.1209 | 197.4446 | 219.3645 | 225.3586 | 172.4712 | 161.1917 | 169.4255 | 167.1945 | 182.0727 | 0.5495333 | 1.150008 | 0.82 | 53.31 | 7.91 | 2.2 | 0.64 | 0.035 | 1.63 | 0.046 | 7.67 | 0.011 | 9.949999809265137
18.23261 | 465.6166 | 109.4285 | 0 | 226.7529 | 4.060833 | 7.8087 | 4.483067 | 3.4 | -3.635267 | -3.463317 | -3.716983 | -3.259875 | -3.344842 | -3.5328 | 1164.971 | 64.89235 | 98.2133 | 125.3427 | 148.7491 | 164.0412 | 125.8952 | 117.4449 | 130.4656 | 138.1759 | 158.6672 | 0.82175 | 1.871958 | 0.86 | 52.58 | 6.48 | 2.38 | 0.74 | 0.034 | 1.65 | 0.046 | 7.92 | 0.013 | 10.260000228881836
17.94273 | 457.4557 | 85.16868 | 0 | 227.5707 | 4.023558 | 8.201767 | 4.820267 | 3.4 | -3.944392 | -3.780308 | -4.045458 | -3.547058 | -3.667808 | -3.848725 | 1211.1 | 56.93577 | 99.14395 | 131.1109 | 159.2874 | 177.6352 | 137.6118 | 133.6983 | 147.558 | 154.9296 | 171.9182 | 0.948375 | 1.917425 | 0.84 | 51.97 | 7.77 | 3.01 | 0.63 | 0.038 | 2.01 | 0.054 | 7.26 | 0.013 | 13.640000343322754
18.21343 | 452.384 | 73.53303 | 0 | 228.0702 | 4.037492 | 7.034175 | 4.994408 | 3.4 | -3.887908 | -3.724833 | -3.984792 | -3.478983 | -3.6128 | -3.794775 | 1244.901 | 61.11297 | 95.12617 | 144.0474 | 181.9958 | 210.3073 | 159.1679 | 153.1143 | 163.9313 | 165.5741 | 171.4476 | 0.95095 | 1.878117 | 0.88 | 51.48 | 7.7 | 3.14 | 0.65 | 0.035 | 1.9 | 0.052 | 7.68 | 0.012 | 9.720000267028809
18.01757 | 456.1037 | 73.00707 | 0 | 203.9516 | 3.690317 | 7.003408 | 5.575617 | 3.4 | -3.559158 | -3.393717 | -3.665592 | -3.169958 | -3.284117 | -3.4578 | 1260.815 | 59.80909 | 126.6673 | 161.7987 | 186.7299 | 196.6541 | 148.0467 | 141.0433 | 151.3315 | 156.8022 | 176.3618 | 0.85135 | 1.746008 | 0.88 | 51.49 | 7.49 | 3.25 | 0.63 | 0.038 | 1.84 | 0.073 | 7.74 | 0.013 | 11.4399995803833
17.82234 | 456.9737 | 102.0012 | 0 | 228.6685 | 4.032942 | 7.007542 | 5.483033 | 3.4 | -3.793308 | -3.631067 | -3.8967 | -3.396525 | -3.514775 | -3.69125 | 1176.762 | 60.9662 | 106.4092 | 146.5735 | 182.9841 | 201.3972 | 152.5063 | 146.2773 | 159.5016 | 167.2232 | 184.1009 | 0.8906583 | 1.92045 | 0.87 | 52.3 | 5.97 | 2.82 | 0.64 | 0.037 | 1.63 | 0.067 | 8.16 | 0.012 | 8.329999923706055
18.07067 | 463.0286 | 118.1859 | 0 | 228.1324 | 4.014883 | 6.96905 | 5.239233 | 3.4 | -3.784567 | -3.608283 | -3.876225 | -3.390892 | -3.498625 | -3.682342 | 1193.602 | 60.80335 | 108.3899 | 125.7089 | 149.8145 | 150.9772 | 117.4363 | 112.0541 | 122.0641 | 130.1216 | 154.9418 | 0.8929667 | 1.920717 | 0.85 | 51.73 | 7.34 | 1.95 | 0.56 | 0.036 | 1.66 | 0.059 | 7.87 | 0.014 | 4.820000171661377
18.12601 | 462.5068 | 94.88467 | 0 | 227.2687 | 3.999433 | 5.873025 | 5.155908 | 3.4 | -3.79045 | -3.628483 | -3.895458 | -3.381525 | -3.50955 | -3.680983 | 1159.433 | 57.45797 | 114.5474 | 152.1494 | 194.3765 | 196.462 | 144.8827 | 133.5187 | 145.1807 | 148.4442 | 166.2502 | 0.9243916 | 1.8699 | 0.9 | 52.05 | 7.13 | 2.35 | 0.55 | 0.038 | 1.65 | 0.047 | 8.24 | 0.012 | 12.550000190734863
17.9975 | 457.8443 | 61.15909 | 0 | 228.6264 | 4.040433 | 6.040325 | 5.66445 | 3.4 | -3.962217 | -3.801992 | -4.068983 | -3.568708 | -3.6852 | -3.865417 | 1194.474 | 57.94052 | 109.7778 | 145.9429 | 182.9213 | 188.896 | 139.9898 | 130.7455 | 141.1373 | 144.9746 | 164.5834 | 0.95995 | 1.869633 | 0.83 | 52.3 | 7.34 | 2.43 | 0.49 | 0.043 | 1.74 | 0.04 | 7.86 | 0.011 | 7.559999942779541
17.87462 | 455.2565 | 77.29917 | 0.1472167 | 227.0876 | 4.036783 | 5.854575 | 5.7334 | 3.4 | -3.948442 | -3.78375 | -4.038383 | -3.550625 | -3.665733 | -3.850367 | 1190.408 | 59.79539 | 104.7573 | 142.9603 | 180.4105 | 190.075 | 143.482 | 132.5406 | 144.3505 | 147.9415 | 169.1677 | 0.942 | 1.904 | 0.86 | 51.99 | 7.13 | 2.58 | 0.41 | 0.036 | 1.73 | 0.038 | 8.11 | 0.012 | 7.980000019073486
18.00935 | 454.322 | 53.48673 | 0 | 219.4639 | 3.832567 | 7.421567 | 5.549783 | 3.31 | -3.966558 | -3.80895 | -4.063958 | -3.559558 | -3.690742 | -3.869608 | 1213.497 | 58.33146 | 110.3264 | 162.021 | 200.5417 | 215.249 | 159.2228 | 145.8927 | 155.2115 | 156.8627 | 174.9585 | 0.89695 | 1.87235 | 0.85 | 51.95 | 7.77 | 1.99 | 0.47 | 0.034 | 2 | 0.048 | 7.14 | 0.014 | 8.65999984741211
18.43234 | 485.6905 | 57.20482 | 0 | 229.8122 | 3.834008 | 4.776833 | 5.63525 | 3.31 | -3.421033 | -3.239108 | -3.515325 | -2.994875 | -3.138283 | -3.320483 | 1190.064 | 70.99228 | 103.0492 | 116.4691 | 129.4514 | 127.5271 | 101.3855 | 93.371 | 100.2988 | 102.808 | 124.3647 | 0.9124083 | 1.890992 | 0.85 | 52.14 | 7.91 | 1.9 | 0.48 | 0.032 | 1.84 | 0.047 | 7.53 | 0.014 | 8.229999542236328
17.82826 | 453.6717 | 64.69899 | 0 | 227.3451 | 3.833333 | 7.756425 | 5.432942 | 3.31 | -4.171425 | -4.011133 | -4.261275 | -3.795 | -3.892358 | -4.07485 | 1226.004 | 64.76315 | 99.19581 | 131.0403 | 160.2624 | 169.4886 | 128.9513 | 122.2013 | 135.7853 | 148.5167 | 176.1812 | 0.9359833 | 1.875208 | 0.9 | 52.68 | 7.41 | 2.06 | 0.55 | 0.034 | 1.63 | 0.046 | 8.14 | 0.015 | 9.920000076293945
17.94458 | 464.5214 | 71.74413 | 1 | 231.1253 | 4.2178 | 6.866975 | 5.824817 | 3.29 | -3.811342 | -3.648725 | -3.906658 | -3.425158 | -3.529775 | -3.71385 | 1164.935 | 64.35342 | 110.6124 | 138.9585 | 166.3055 | 171.6282 | 131.2861 | 123.8412 | 135.888 | 145.7474 | 170.9467 | 0.9409917 | 1.924 | 0.88 | 52.03 | 6.76 | 2.22 | 0.52 | 0.034 | 1.6 | 0.054 | 8.47 | 0.014 | 7.050000190734863
18.0046 | 458.233 | 95.9625 | 0 | 229.1017 | 4.238458 | 7.01045 | 6.079333 | 3.29 | -3.969858 | -3.815633 | -4.077142 | -3.584817 | -3.695425 | -3.878083 | 1244.097 | 60.32952 | 105.1436 | 131.1594 | 159.5751 | 166.8683 | 128.3249 | 122.0785 | 135.3686 | 143.1847 | 170.4201 | 0.9364084 | 1.87565 | 0.86 | 52.44 | 6.98 | 2.27 | 0.55 | 0.038 | 1.79 | 0.052 | 7.7 | 0.013 | 4.96999979019165
18.29036 | 450.0261 | 62.83817 | 0 | 224.2547 | 4.1965 | 5.450833 | 5.399417 | 3.29 | -3.617033 | -3.467458 | -3.717317 | -3.257375 | -3.342692 | -3.5252 | 1270.914 | 69.53177 | 90.54868 | 95.92425 | 116.8189 | 136.2983 | 113.2621 | 112.6332 | 126.5993 | 133.2871 | 147.2578 | 0.959 | 1.899867 | 0.84 | 52.72 | 6.48 | 2.36 | 0.55 | 0.038 | 1.83 | 0.045 | 7.39 | 0.013 | 8
17.9821 | 437.1774 | 72.06152 | 0 | 225.9639 | 4.173533 | 6.677692 | 5.664017 | 3.29 | -3.905567 | -3.764708 | -4.016475 | -3.545575 | -3.644908 | -3.820642 | 1315.027 | 60.23723 | 94.20127 | 126.676 | 166.3624 | 180.3381 | 138.6092 | 130.9672 | 145.758 | 151.9517 | 172.3265 | 0.9579083 | 1.935883 | 0.87 | 52.34 | 6.84 | 2.06 | 0.55 | 0.034 | 1.95 | 0.057 | 7.19 | 0.022 | 8.109999656677246
18.55258 | 458.8322 | 45.24198 | 0 | 188.1634 | 3.302033 | 5.953925 | 5.40505 | 3.43 | -3.53045 | -3.362883 | -3.635683 | -3.147092 | -3.252933 | -3.438633 | 1084.413 | 63.28134 | 123.5823 | 146.1924 | 166.415 | 169.9545 | 132.0823 | 127.8848 | 138.848 | 145.6173 | 172.5742 | 0.8083333 | 1.628483 | 0.85 | 52.33 | 6.98 | 1.54 | 0.61 | 0.034 | 1.76 | 0.05 | 7.57 | 0.02 | 7.849999904632568
18.27741 | 455.2452 | 64.32922 | 0 | 187.3903 | 3.365883 | 5.643508 | 5.294758 | 3.43 | -3.942183 | -3.778492 | -4.037242 | -3.582117 | -3.665275 | -3.8457 | 1196.347 | 58.40243 | 120.8224 | 140.6954 | 160.2251 | 165.065 | 124.3115 | 118.1672 | 128.0546 | 131.5478 | 147.959 | 0.742 | 1.565183 | 0.82 | 53.84 | 8.56 | 1.57 | 0.6 | 0.035 | 1.93 | 0.034 | 6.91 | 0.019 | 10.479999542236328
18.58965 | 451.6367 | 65.70635 | 0 | 189.1171 | 3.133883 | 6.165008 | 5.1028 | 3.31 | -3.35355 | -3.197408 | -3.465433 | -2.983725 | -3.083067 | -3.251408 | 1198.705 | 60.76803 | 129.017 | 154.1086 | 181.045 | 182.8094 | 138.0865 | 132.3206 | 142.0601 | 151.2773 | 181.1703 | 0.75 | 1.555258 | 0.9 | 53.19 | 8.7 | 1.6 | 0.61 | 0.035 | 1.68 | 0.032 | 7.44 | 0.019 | 6.25
18.54245 | 485.246 | 66.45967 | 0 | 217.8446 | 4.306233 | 6.867667 | 4.654275 | 3.28 | -4.260425 | -4.079367 | -4.359825 | -3.802433 | -3.973467 | -4.145467 | 1122.666 | 55.64388 | 107.5742 | 131.2059 | 165.33 | 181.6705 | 141.7391 | 137.7779 | 151.4906 | 152.2829 | 158.5311 | 0.944225 | 1.844408 | 0.95 | 53.34 | 8.92 | 1.58 | 0.6 | 0.034 | 1.67 | 0.035 | 7.48 | 0.018 | 8.369999885559082
18.52676 | 479.8873 | 58.15823 | 0 | 227.9992 | 4.661267 | 6.961483 | 5.134392 | 3.28 | -4.348117 | -4.165933 | -4.435817 | -3.886425 | -4.066525 | -4.233917 | 1220.605 | 62.09728 | 87.81322 | 120.1845 | 155.4413 | 175.9208 | 135.1722 | 131.1731 | 144.4368 | 149.9939 | 158.9594 | 0.8684083 | 1.79145 | 0.92 | 52.34 | 8.49 | 1.23 | 0.52 | 0.031 | 1.81 | 0.061 | 7.48 | 0.016 | 8.960000038146973
18.1945 | 477.7043 | 103.5261 | 0 | 228.4881 | 0 | 7.14715 | 5.193908 | 3.28 | -4.251017 | -4.075483 | -4.337633 | -3.805767 | -3.95805 | -4.143125 | 1218.813 | 60.62828 | 101.5392 | 139.1194 | 169.7292 | 191.1121 | 145.8064 | 141.2285 | 154.5601 | 164.2781 | 185.5062 | 0.9019167 | 1.872717 | 0.93 | 51.37 | 8.2 | 1.76 | 0.51 | 0.037 | 1.83 | 0.071 | 7.78 | 0.016 | 7.579999923706055
18.28783 | 487.1691 | 68.05622 | 0 | 227.9365 | 3.828975 | 7.170875 | 5.066725 | 3.28 | -3.928117 | -3.737217 | -4.025858 | -3.491842 | -3.633733 | -3.816775 | 1112.831 | 56.40291 | 114.3126 | 146.4391 | 166.291 | 176.9743 | 133.6126 | 127.2289 | 135.0987 | 138.376 | 159.2792 | 0.949 | 1.909075 | 0.86 | 52.34 | 8.27 | 1.49 | 0.51 | 0.032 | 1.86 | 0.061 | 7.29 | 0.015 | 10.739999771118164
18.01447 | 468.6193 | 83.26158 | 0 | 228.7279 | 3.834417 | 7.355742 | 4.954942 | 3.28 | -4.4927 | -4.32035 | -4.578925 | -4.087967 | -4.19665 | -4.383058 | 1183.854 | 64.32113 | 121.6191 | 143.2958 | 177.7082 | 186.7603 | 138.1675 | 128.8536 | 142.7005 | 147.4772 | 164.7332 | 0.8581333 | 1.814608 | 0.9 | 53.56 | 8.42 | 1.38 | 0.53 | 0.033 | 1.72 | 0.047 | 7.05 | 0.016 | 14.380000114440918
17.99862 | 462.1474 | 107.3507 | 1 | 225.2155 | 3.832092 | 6.362058 | 5.159417 | 3.28 | -3.855158 | -3.683117 | -3.944817 | -3.453592 | -3.559858 | -3.739508 | 1186.407 | 72.43048 | 124.1656 | 153.5234 | 191.2359 | 207.3366 | 159.0285 | 156.943 | 174.4621 | 189.1014 | 219.6873 | 0.8580333 | 1.84235 | 0.89 | 52.95 | 8.49 | 1.34 | 0.56 | 0.034 | 1.66 | 0.054 | 7.61 | 0.016 | 10.229999542236328
19.0891 | 478.9266 | 62.09985 | 1 | 0 | 0 | 7.089 | 6.79 | 2.79 | -2.8219 | -2.663325 | -2.994492 | -2.40425 | -2.5607 | -2.753167 | 1248.533 | 57.14898 | 78.10618 | 92.92223 | 124.5963 | 160.9593 | 173.446 | 142.389 | 148.3851 | 161.358 | 152.6555 | 0.6009833 | 1.1332 | 0.92 | 51.06 | 6.18 | 2.3 | 0.52 | 0.03 | 1.75 | 0.076 | 8.4 | 0.014 | 7.980000019073486
19.01615 | 486.0243 | 74.25853 | 1 | 203.6686 | 2.9152 | 7.089 | 6.79 | 3.1 | -2.711575 | -2.5332 | -2.871092 | -2.316992 | -2.429417 | -2.630858 | 1101.179 | 63.8226 | 71.45797 | 82.94373 | 101.8539 | 144.0116 | 158.4265 | 141.4072 | 147.1347 | 171.7572 | 171.8609 | 0.763075 | 1.588742 | 0.9 | 51.03 | 5.54 | 2.02 | 0.52 | 0.032 | 1.74 | 0.082 | 8.37 | 0.018 | 10
20.74306 | 362.8938 | 189.937 | 1 | 0 | 0 | 7.089 | 6.79 | 3.28 | -0.80795 | -0.7245583 | -0.995875 | -0.6496333 | -0.5868333 | -0.7685417 | 622.9533 | 45.79723 | 112.0652 | 109.9776 | 99.6233 | 122.5728 | 86.87087 | 76.66778 | 94.49668 | 103.6684 | 105.8096 | 0.0236 | 0.04018333 | 0.9 | 50.22 | 6.26 | 1.93 | 0.49 | 0.031 | 1.93 | 0.088 | 8.11 | 0.018 | 10.649999618530273
18.56083 | 481.8073 | 45.36123 | 1 | 204.7774 | 1.903408 | 7.089 | 6.79 | 3.28 | -3.420292 | -3.263417 | -3.586925 | -3.037958 | -3.139925 | -3.354175 | 1253.836 | 54.35379 | 56.83994 | 70.7288 | 83.32142 | 115.0672 | 119.8182 | 104.3937 | 107.1892 | 131.3034 | 154.6051 | 0.8370167 | 1.613942 | 0.9 | 51.06 | 6.62 | 1.76 | 0.48 | 0.031 | 1.74 | 0.064 | 8.27 | 0.019 | 9.649999618530273
18.40251 | 490.0242 | 35.36713 | 1 | 205.2771 | 3.560208 | 7.089 | 6.79 | 3.28 | -3.178617 | -3.010308 | -3.340867 | -2.787267 | -2.884208 | -3.096425 | 1114.103 | 50.74187 | 59.24723 | 70.10626 | 84.97931 | 116.4068 | 128.3453 | 112.9606 | 120.8549 | 149.1423 | 168.0899 | 0.8540166 | 1.697058 | 0.87 | 51.53 | 7.2 | 1.77 | 0.57 | 0.034 | 1.84 | 0.067 | 7.7 | 0.017 | 11.720000267028809
19.00868 | 528.8976 | 143.6139 | 1 | 227.7482 | 2.395167 | 6.449 | 5.889 | 2.63 | -3.31025 | -3.111742 | -3.4684 | -2.850375 | -2.916017 | -3.209383 | 1131.408 | 57.07465 | 58.98311 | 64.92008 | 75.40223 | 99.56603 | 113.0079 | 100.1131 | 114.0682 | 143.9073 | 165.5206 | 0.8771083 | 1.748433 | 0.97 | 55.65 | 5.54 | 2.29 | 0.5 | 0.036 | 1.18 | 0.017 | 7.93 | 0.011 | 21.559999465942383
19.79363 | 424.5404 | 238.6756 | 1 | 188.9699 | 2.8106 | 6.449 | 5.889 | 3.08 | -5.099508 | -5.012825 | -5.262717 | -4.885017 | -4.692667 | -5.025242 | 1138.785 | 60.17718 | 120.8275 | 150.5405 | 180.1914 | 179.685 | 180.603 | 169.5311 | 189.3543 | 173.7214 | 163.3876 | 0.7016083 | 1.501058 | 0.88 | 54.69 | 7.05 | 1.38 | 0.46 | 0.031 | 1.36 | 0.032 | 7.64 | 0.01 | 8.90999984741211
20.92273 | 294.2266 | 64.13247 | 1 | 0 | 0 | 6.449 | 5.889 | 3.08 | -0.8863667 | -0.8489 | -1.077275 | -0.8121667 | -0.6521583 | -0.8538667 | 602.7524 | 72.32354 | 139.1183 | 166.3812 | 162.8972 | 178.4662 | 164.8531 | 136.2584 | 159.6923 | 154.8075 | 150.2446 | 0 | 8.333334e-06 | 0 | 0 | 7.34 | 0 | 0 | 0 | 0 | 0 | 0 | 0 | 13.130000114440918
18.66479 | 458.3651 | 191.4291 | 1 | 168.1548 | 2.512083 | 6.449 | 5.889 | 3.08 | -4.716475 | -4.607083 | -4.889558 | -4.424075 | -4.3172 | -4.671883 | 1129.965 | 24.40742 | 83.77397 | 136.3365 | 164.2017 | 201.0899 | 201.5284 | 207.2213 | 222.9875 | 212.3043 | 174.5855 | 0.686 | 1.409667 | 0.86 | 52.21 | 5.32 | 2.04 | 0.48 | 0.031 | 1.8 | 0.066 | 7.58 | 0.014 | 12.319999694824219
17.60412 | 433.2836 | 70.04706 | 0 | 228.4695 | 3.723733 | 7.071717 | 5.156333 | 3.22 | -4.506275 | -4.406275 | -4.666408 | -4.240942 | -4.258883 | -4.437092 | 1113.257 | 64.12866 | 63.43002 | 99.2434 | 137.9973 | 143.4575 | 152.6923 | 208.6505 | 242.0612 | 252.0985 | 245.4942 | 0.9188833 | 1.952425 | 0.91 | 52.4 | 7.77 | 2.52 | 0.51 | 0.036 | 1.99 | 0.049 | 6.89 | 0.014 | 8.720000267028809
17.62122 | 418.5049 | 73.3634 | 0.6161 | 188.5595 | 3.0641 | 6.412308 | 5.356642 | 3.22 | -4.381925 | -4.276508 | -4.54485 | -4.106142 | -4.13745 | -4.322017 | 1172.645 | 59.92085 | 86.11317 | 145.0326 | 189.7967 | 181.7811 | 189.2384 | 244.0985 | 274.782 | 278.4262 | 249.3386 | 0.81425 | 1.6707 | 0.9 | 52.69 | 7.55 | 2.12 | 0.69 | 0.029 | 1.82 | 0.054 | 7.03 | 0.014 | 19.190000534057617
17.48256 | 397.6663 | 62.36131 | 0 | 209.5767 | 3.001883 | 6.425625 | 6.056125 | 3.09 | -3.774617 | -3.691342 | -3.93585 | -3.551617 | -3.53535 | -3.712708 | 1250.474 | 67.22936 | 89.45218 | 128.3785 | 169.7535 | 158.2608 | 164.6398 | 213.4179 | 241.7985 | 253.7441 | 236.2866 | 0.853 | 1.7563 | 0.89 | 52.77 | 7.55 | 2.05 | 0.58 | 0.03 | 1.68 | 0.049 | 7.59 | 0.016 | 12.899999618530273
18.87563 | 437.7333 | 263.4635 | 0 | 229.7133 | 3.542675 | 6.3 | 6.58 | 3.2 | -3.980408 | -3.838042 | -4.140075 | -3.635358 | -3.72845 | -3.912775 | 1167.436 | 64.00528 | 134.8222 | 175.6701 | 178.6532 | 168.4875 | 152.4135 | 176.7147 | 176.6547 | 177.4967 | 166.9534 | 0.935 | 1.9161 | 0.89 | 53.22 | 0 | 1.82 | 0.6 | 0.029 | 1.57 | 0.042 | 7.8 | 0.015 | 11.449999809265137
20.62197 | 0.4513167 | 4.035225 | 0 | 207.9147 | 3.2961 | 6.14655 | 5.5331 | 3.2 | 0 | 0 | 0 | 0 | 0 | 0 | 250 | 25.31492 | 23.72442 | 24.07934 | 25.97741 | 25.38753 | 25.72359 | 24.7546 | 24.86343 | 23.14924 | 23.08874 | 0 | 0 | 0.91 | 52.8 | 6.04 | 1.91 | 0.49 | 0.037 | 2.14 | 0.078 | 6.44 | 0.017 | 6.900000095367432
17.56698 | 457.3683 | 51.7919 | 0 | 226.9762 | 3.633767 | 6.015008 | 5.906917 | 3.24 | -5.239867 | -5.095925 | -5.390983 | -4.939875 | -4.972983 | -5.144542 | 1091.071 | 63.96577 | 134.9785 | 159.0035 | 210.138 | 251.049 | 270.1352 | 267.4719 | 269.7986 | 255.1659 | 214.1933 | 0.9263917 | 1.917983 | 0.9 | 51.62 | 7.05 | 1.66 | 0.68 | 0.035 | 2.08 | 0.072 | 6.93 | 0.016 | 11.5600004196167
18.01571 | 462.7878 | 67.042 | 0 | 219.2014 | 1.813217 | 6.860875 | 8.115858 | 3.24 | -5.542308 | -5.388017 | -5.693025 | -5.200283 | -5.292183 | -5.451617 | 1204.535 | 51.73326 | 57.81117 | 66.54107 | 81.40847 | 90.3175 | 93.6798 | 126.4562 | 131.4908 | 149.545 | 179.9301 | 0.9980833 | 1.910158 | 0.92 | 52.88 | 7.26 | 2.29 | 0.52 | 0.037 | 2.09 | 0.057 | 6.63 | 0.014 | 16.829999923706055
17.72775 | 454.7212 | 102.8056 | 0.79665 | 191.1001 | 3.047592 | 7.054508 | 5.366942 | 3.24 | -4.716 | -4.565392 | -4.8625 | -4.363267 | -4.457942 | -4.621592 | 1098.22 | 65.04 | 79.40346 | 112.4922 | 134.5248 | 147.9808 | 137.9896 | 183.4519 | 178.7014 | 197.5131 | 231.4529 | 0.9306 | 1.845625 | 0.94 | 52.49 | 6.98 | 2.56 | 0.47 | 0.034 | 2.12 | 0.065 | 6.68 | 0.014 | 11.930000305175781
18.36976 | 442.5484 | 72.50303 | 0 | 205.1648 | 2.875067 | 7.0735 | 4.952817 | 3.05 | -4.404817 | -4.25675 | -4.5542 | -4.067042 | -4.150233 | -4.312492 | 1245.764 | 65.42207 | 108.0574 | 128.4341 | 146.4365 | 145.3147 | 137.8984 | 180.3509 | 185.1683 | 208.1273 | 245.4717 | 0.847 | 1.717317 | 0.89 | 55.24 | 11.3 | 1.89 | 0.54 | 0.039 | 1.71 | 0.026 | 6.33 | 0.014 | 10.069999694824219
18.23033 | 452.5654 | 74.17891 | 0 | 229.4763 | 3.1904 | 7.166025 | 5.226658 | 3.05 | -4.254625 | -4.098758 | -4.388242 | -3.891033 | -3.992233 | -4.169375 | 1177.348 | 66.83097 | 92.79567 | 122.5859 | 149.8136 | 158.5207 | 149.8798 | 187.1629 | 185.9681 | 194.3304 | 223.5896 | 0.945 | 1.922375 | 0.83 | 54.87 | 7.84 | 1.98 | 0.5 | 0.037 | 1.67 | 0.034 | 6.84 | 0.012 | 9.949999809265137
17.98435 | 445.3429 | 83.17795 | 0 | 226.5443 | 3.1859 | 8.255383 | 5.252992 | 3.05 | -4.526583 | -4.3887 | -4.673925 | -4.194342 | -4.268 | -4.441558 | 1196.126 | 66.19892 | 90.26705 | 118.5319 | 133.5884 | 144.6127 | 134.1913 | 173.3104 | 176.6375 | 206.1807 | 245.3365 | 0.9379917 | 1.946808 | 0.93 | 55.24 | 7.34 | 1.62 | 0.51 | 0.035 | 1.22 | 0.022 | 7.93 | 0.02 | 10.770000457763672
18.12453 | 466.8239 | 110.3655 | 0 | 228.2254 | 3.788817 | 7.570967 | 5.341608 | 3.18 | -4.536983 | -4.377242 | -4.68415 | -4.129992 | -4.273342 | -4.457917 | 1143.063 | 67.13693 | 68.67005 | 96.74881 | 126.1362 | 145.5646 | 152.93 | 193.444 | 221.7858 | 244.7357 | 287.9228 | 0.9643917 | 2.022025 | 0.92 | 53.03 | 6.11 | 1.76 | 0.57 | 0.034 | 1.49 | 0.058 | 8.16 | 0.017 | 10.4399995803833
17.98124 | 467.8393 | 39.94453 | 1 | 229.1303 | 0 | 8.8806 | 4.972575 | 3.18 | -4.882533 | -4.736575 | -5.027058 | -4.566 | -4.627108 | -4.815925 | 1061.201 | 51.77051 | 60.55546 | 85.2376 | 102.217 | 111.5692 | 111.3749 | 133.6768 | 150.5977 | 174.0938 | 201.1711 | 0.95105 | 1.986292 | 1.01 | 51.35 | 5.04 | 3.09 | 0.68 | 0.039 | 1.99 | 0.098 | 7.34 | 0.023 | 8.960000038146973
17.55807 | 461.9616 | 70.55521 | 0 | 227.909 | 0 | 6.999158 | 5.301375 | 3.41 | -4.422642 | -4.275117 | -4.570283 | -4.051275 | -4.159008 | -4.338817 | 1174.463 | 70.37651 | 89.54523 | 120.6821 | 148.8993 | 153.4963 | 148.5025 | 173.9384 | 198.6859 | 220.1493 | 248.187 | 0.9580583 | 2.015042 | 1 | 51.17 | 5.18 | 2.77 | 0.61 | 0.04 | 1.88 | 0.08 | 7.78 | 0.017 | 9.710000038146973
17.62445 | 458.0183 | 87.8487 | 0 | 228.1074 | 0 | 7.454917 | 4.984725 | 3.41 | -4.699817 | -4.548283 | -4.846433 | -4.331958 | -4.43875 | -4.615508 | 1234.225 | 66.79092 | 71.77002 | 100.654 | 123.3322 | 135.5408 | 131.3873 | 152.0756 | 171.4853 | 194.3373 | 224.145 | 1.006933 | 1.9737 | 0.91 | 52.35 | 7.48 | 2.51 | 0.64 | 0.036 | 1.75 | 0.036 | 7.34 | 0.02 | 13.970000267028809
20.26102 | 489.3582 | 349.7848 | 1 | 142.536 | 0 | 4.13975 | 4.7992 | 3.23 | -2.939508 | -2.662975 | -3.127892 | -2.491217 | -2.693842 | -2.855725 | 835.8189 | 48.78028 | 136.4799 | 138.2787 | 151.5992 | 119.337 | 97.49388 | 93.22498 | 107.8725 | 99.36057 | 114.8949 | 0.5668 | 1.218483 | 0.98 | 52.62 | 9.28 | 2.41 | 0.57 | 0.037 | 1.76 | 0.039 | 7.32 | 0.02 | 6.46999979019165
18.03841 | 465.989 | 81.83671 | 1 | 228.2394 | 0 | 7.554758 | 5.342567 | 3.34 | -4.484192 | -4.2959 | -4.6373 | -4.105633 | -4.226183 | -4.404558 | 1162.254 | 53.86967 | 123.0419 | 132.7299 | 149.7716 | 135.3394 | 128.5956 | 142.7892 | 161.6607 | 171.1692 | 185.7085 | 0.9765917 | 1.975658 | 0.94 | 52.21 | 9.43 | 2.35 | 0.63 | 0.037 | 1.98 | 0.043 | 6.99 | 0.022 | 8.819999694824219
18.11165 | 464.4212 | 104.7704 | 0 | 227.8499 | 0 | 7.672742 | 5.341375 | 3.25 | -4.849342 | -4.700267 | -5.015742 | -4.484525 | -4.601667 | -4.767367 | 1275.211 | 54.8858 | 74.48735 | 84.07266 | 113.3208 | 107.5483 | 112.3354 | 128.6412 | 153.3818 | 160.5785 | 179.3912 | 0.9166167 | 1.913217 | 0.9 | 51.73 | 7.63 | 1.98 | 0.66 | 0.035 | 2.2 | 0.057 | 6.54 | 0.019 | 8.8100004196167
17.78267 | 473.3129 | 89.72458 | 0 | 227.6943 | 0 | 6.622392 | 5.392633 | 3.25 | -4.367075 | -4.207017 | -4.525608 | -3.97245 | -4.105217 | -4.277325 | 1157.042 | 62.73987 | 81.9413 | 97.94481 | 128.1877 | 129.974 | 132.4351 | 153.1373 | 175.417 | 188.9996 | 206.7611 | 0.9937 | 1.993275 | 0.92 | 52.5 | 8.49 | 2.34 | 0.61 | 0.037 | 2.19 | 0.052 | 6.47 | 0.02 | 4.510000228881836
18.04415 | 476.5498 | 138.1841 | 0 | 228.1319 | 0 | 6.707917 | 5.172842 | 3.13 | -4.082217 | -3.918958 | -4.23595 | -3.68145 | -3.8179 | -3.992925 | 1106.625 | 66.76358 | 78.34463 | 97.42793 | 126.1857 | 132.1394 | 139.0194 | 168.55 | 194.5338 | 209.8478 | 212.0176 | 0.931375 | 2.000375 | 0.92 | 51.22 | 9.07 | 2.23 | 0.69 | 0.037 | 1.99 | 0.045 | 7.2 | 0.02 | 9.4399995803833
18.33764 | 500.8253 | 103.8974 | 0 | 207.9064 | 0 | 5.692475 | 5.25875 | 3.01 | -4.017783 | -3.81885 | -4.167717 | -3.544583 | -3.742808 | -3.9243 | 1107.825 | 60.20369 | 114.6888 | 165.2507 | 199.0627 | 202.1151 | 188.6884 | 202.7726 | 223.1912 | 217.7559 | 188.9937 | 0.7812167 | 1.69005 | 0.96 | 51.97 | 7.05 | 2.24 | 0.53 | 0.043 | 1.93 | 0.071 | 7.23 | 0.014 | 11.3100004196167
17.76957 | 467.2922 | 119.9197 | 0 | 224.9411 | 0 | 5.860467 | 5.519733 | 3.2 | -3.841583 | -3.682925 | -3.991408 | -3.473633 | -3.578208 | -3.752275 | 1147.497 | 64.72289 | 72.86753 | 103.0896 | 129.2348 | 141.4291 | 147.5518 | 174.3479 | 202.7988 | 217.7814 | 218.8324 | 0.9298167 | 1.951733 | 0.95 | 52.22 | 6.33 | 2.62 | 0.53 | 0.038 | 2.01 | 0.077 | 7.04 | 0.014 | 8.970000267028809
17.66008 | 454.5985 | 87.71315 | 0 | 221.8221 | 0 | 6.42645 | 5.5898 | 3.52 | -4.037725 | -3.891275 | -4.187892 | -3.699458 | -3.783925 | -3.9601 | 1252.628 | 60.53547 | 76.28825 | 104.5697 | 137.0596 | 129.8723 | 133.5552 | 141.2267 | 173.1825 | 176.2061 | 196.8038 | 0.9237667 | 1.928433 | 0.97 | 51.05 | 5.83 | 2.45 | 0.45 | 0.036 | 2.33 | 0.077 | 6.5 | 0.016 | 7.449999809265137
17.50734 | 462.2197 | 104.0729 | 0.59055 | 222.4059 | 0 | 6.386475 | 4.825383 | 3.52 | -4.539867 | -4.389192 | -4.685308 | -4.19905 | -4.281475 | -4.456967 | 1249.764 | 61.40418 | 64.45837 | 79.14787 | 93.40164 | 100.55 | 105.2755 | 126.0372 | 144.9239 | 165.6021 | 196.5054 | 1.011925 | 2.027742 | 0.94 | 51.78 | 0 | 2.1 | 0.5 | 0.034 | 2.09 | 0.059 | 6.84 | 0.015 | 4.659999847412109
17.75915 | 466.6423 | 90.21871 | 0 | 224.577 | 0 | 7.423117 | 4.70895 | 3.38 | -4.441217 | -4.291575 | -4.605067 | -4.084317 | -4.192425 | -4.3623 | 1260.248 | 57.28943 | 68.10661 | 92.80701 | 113.2517 | 117.3561 | 118.5797 | 136.2136 | 154.0786 | 165.5763 | 184.8828 | 1.000983 | 1.969017 | 0.93 | 51.59 | 8.63 | 2.52 | 0.59 | 0.037 | 1.99 | 0.05 | 7.14 | 0.021 | 8.369999885559082
19.73223 | 479.2703 | 342.8087 | 0 | 186.9035 | 0 | 3.879333 | 5.125675 | 3.38 | -3.077025 | -2.6784 | -3.263458 | -2.619333 | -2.838067 | -2.994992 | 1062.766 | 55.58207 | 142.3478 | 161.6577 | 174.5732 | 145.3935 | 129.9398 | 132.6442 | 139.6369 | 138.8717 | 131.131 | 0.61305 | 1.675717 | 1.01 | 52.03 | 7.91 | 2.71 | 0.56 | 0.037 | 2.07 | 0.065 | 6.8 | 0.019 | 9.930000305175781
18.8928 | 478.482 | 226.9466 | 0 | 228.3727 | 0 | 7.145075 | 5.982367 | 3.38 | -4.009017 | -3.818508 | -4.172842 | -3.590333 | -3.75665 | -3.926725 | 1103.57 | 48.49578 | 125.9913 | 147.1226 | 164.9524 | 144.0842 | 140.0404 | 145.9995 | 164.045 | 164.2904 | 157.316 | 0.9491084 | 1.9431 | 0.86 | 52.68 | 7.34 | 2.06 | 0.56 | 0.038 | 2.24 | 0.061 | 6.24 | 0.02 | 5.519999980926514
17.88429 | 479.1384 | 146.9108 | 0 | 228.9061 | 0 | 6.669 | 4.519 | 3.34 | -4.130525 | -3.959492 | -4.283292 | -3.731558 | -3.870983 | -4.035292 | 1216.972 | 61.65029 | 82.26212 | 109.4981 | 139.1757 | 135.5365 | 139.8307 | 161.2716 | 187.4592 | 196.6296 | 208.7009 | 0.9277167 | 1.932225 | 0.96 | 52.75 | 9.64 | 2.43 | 0.62 | 0.039 | 2.04 | 0.054 | 6.66 | 0.021 | 7.800000190734863
18.00147 | 454.5461 | 90.68033 | 0 | 228.4713 | 0 | 6.669 | 4.519 | 3.11 | -4.1659 | -4.0198 | -4.341417 | -3.81535 | -3.937308 | -4.1039 | 1288.695 | 57.469 | 85.08349 | 110.4264 | 137.6886 | 126.6035 | 124.656 | 130.7965 | 153.5336 | 154.3109 | 170.7285 | 0.9061333 | 1.80075 | 0.96 | 52.24 | 7.48 | 2.02 | 0.59 | 0.039 | 2.02 | 0.067 | 6.94 | 0.018 | 8.569999694824219
17.67535 | 484.6253 | 124.9601 | 0 | 211.8526 | 0 | 6.669 | 4.519 | 3.11 | -4.040992 | -3.868533 | -4.200058 | -3.629783 | -3.775783 | -3.947442 | 1095.644 | 60.60181 | 88.16346 | 107.3621 | 131.4338 | 131.8661 | 137.3066 | 165.1519 | 187.1036 | 198.9533 | 197.5333 | 0.94205 | 1.932683 | 0.91 | 53.14 | 6.91 | 2.15 | 0.61 | 0.037 | 2.09 | 0.054 | 6.41 | 0.018 | 8.760000228881836
17.66724 | 465.219 | 133.6393 | 0 | 227.031 | 0 | 6.669 | 4.519 | 3.11 | -4.045542 | -3.888558 | -4.214192 | -3.660125 | -3.799525 | -3.963208 | 1258.148 | 52.52509 | 80.39518 | 107.9202 | 137.7335 | 130.1571 | 134.3292 | 152.3789 | 175.2103 | 179.1222 | 187.5334 | 0.8900333 | 1.837758 | 0.94 | 51.9 | 7.2 | 2.33 | 0.51 | 0.038 | 2.03 | 0.066 | 7.07 | 0.02 | 8.850000381469727
17.73923 | 468.2289 | 111.5253 | 0 | 227.5885 | 0 | 6.669 | 4.519 | 3.11 | -3.883633 | -3.7289 | -4.052842 | -3.510342 | -3.635875 | -3.7959 | 1143.664 | 57.58379 | 71.79627 | 106.3763 | 128.8206 | 132.5651 | 133.1604 | 155.0993 | 173.712 | 182.5761 | 189.1605 | 0.9460333 | 1.869475 | 0.99 | 51.95 | 7.2 | 2.69 | 0.51 | 0.039 | 2.1 | 0.083 | 6.99 | 0.019 | 8.65999984741211
17.71669 | 473.3138 | 119.0988 | 1 | 228.3631 | 2.683975 | 7.4796 | 4.45045 | 2.79 | -4.882392 | -4.720225 | -5.02135 | -4.545442 | -4.611825 | -4.766933 | 1201.599 | 64.43872 | 83.37993 | 94.80639 | 106.6648 | 101.9219 | 100.2977 | 113.5372 | 126.0902 | 141.1013 | 173.4007 | 0.8597167 | 1.817608 | 0.96 | 54.17 | 11.44 | 2.4 | 0.41 | 0.041 | 1.69 | 0.028 | 7.03 | 0.014 | 9.430000305175781
18.60076 | 499.0099 | 89.56568 | 1 | 229.0721 | 1.961808 | 7.497092 | 4.427733 | 2.47 | -4.368233 | -4.157308 | -4.505625 | -3.913575 | -4.086675 | -4.250567 | 1098.498 | 57.92503 | 109.2138 | 136.5787 | 156.502 | 145.3328 | 140.0329 | 151.5936 | 167.8456 | 165.3655 | 161.492 | 0.8585417 | 1.869933 | 0.91 | 53.54 | 6.69 | 2.78 | 0.37 | 0.034 | 2.13 | 0.095 | 6.04 | 0.017 | 8.4399995803833
20.09363 | 447.6006 | 235.0191 | 1 | 157.6448 | 1.335767 | 7.47 | 4.429 | 2.47 | -2.558525 | -0.5254167 | -2.743108 | -2.172583 | -2.324658 | -2.482408 | 955.0536 | 48.46779 | 147.5305 | 163.4624 | 175.7536 | 150.1566 | 139.4172 | 136.9309 | 150.0389 | 143.4554 | 126.3897 | 0.5631333 | 1.212842 | 0.88 | 54.4 | 7.48 | 1.62 | 0.47 | 0.034 | 1.65 | 0.051 | 6.69 | 0.016 | 6.590000152587891
18.39708 | 486.4417 | 93.83762 | 1 | 227.8041 | 1.957967 | 7.47 | 4.429 | 2.47 | -3.987075 | -3.793683 | -4.139867 | -3.56375 | -3.7202 | -3.880283 | 1255.642 | 65.31281 | 113.2957 | 144.7379 | 165.9128 | 155.9851 | 149.5797 | 167.5536 | 176.595 | 176.9178 | 174.34 | 0.8989417 | 1.821283 | 0.93 | 54.39 | 7.55 | 2.15 | 0.5 | 0.038 | 1.64 | 0.045 | 6.95 | 0.018 | 8.119999885559082
18.09348 | 478.6972 | 108.2292 | 1 | 227.371 | 2.281025 | 7.47 | 4.429 | 2.61 | -3.995725 | -3.828817 | -4.1535 | -3.615308 | -3.73505 | -3.883958 | 1143.389 | 60.38141 | 84.45612 | 105.7212 | 130.1684 | 129.7402 | 131.703 | 155.2752 | 171.1745 | 181.048 | 187.8876 | 0.901 | 1.863708 | 0.88 | 53.04 | 6.84 | 1.89 | 0.44 | 0.038 | 2.06 | 0.073 | 6.51 | 0.023 | 10.229999542236328
18.22486 | 475.5459 | 106.5275 | 1 | 224.1259 | 2.598875 | 7.47 | 4.429 | 2.75 | -3.898775 | -3.726817 | -4.049117 | -3.536533 | -3.635608 | -3.79745 | 1126.906 | 63.62502 | 76.61196 | 94.56675 | 112.1123 | 111.3152 | 114.9174 | 132.2757 | 147.5517 | 161.6104 | 172.5811 | 0.88515 | 1.858092 | 0.94 | 53.32 | 0 | 2.4 | 0.5 | 0.036 | 1.77 | 0.083 | 7.18 | 0.022 | 11.640000343322754
18.13632 | 459.7835 | 111.8596 | 1 | 220.839 | 2.219825 | 7.47 | 4.429 | 0 | -3.805167 | -3.641092 | -3.955475 | -3.44495 | -3.549625 | -3.70205 | 1167.833 | 68.35662 | 87.86558 | 114.4067 | 138.242 | 139.9531 | 141.0789 | 164.7817 | 179.3131 | 192.9789 | 193.1429 | 0.846 | 1.821108 | 0.87 | 53.46 | 6.55 | 2.4 | 0.5 | 0.034 | 1.87 | 0.076 | 6.91 | 0.025 | 10.710000038146973
19.08608 | 472.4729 | 79.49034 | 1 | 222.7765 | 2.528717 | 7.47 | 4.429 | 2.75 | -3.4502 | -3.272433 | -3.60375 | -3.073058 | -3.187492 | -3.343817 | 1009.421 | 60.24322 | 97.63938 | 113.5603 | 126.9381 | 120.9799 | 118.8352 | 135.1626 | 143.2067 | 148.0784 | 150.4392 | 0.8461 | 1.814008 | 1.04 | 52.72 | 6.55 | 2.62 | 0.51 | 0.036 | 1.87 | 0.091 | 6.92 | 0.012 | 13.760000228881836
18.32453 | 465.7747 | 90.28656 | 1 | 220.7885 | 0 | 7.47 | 4.429 | 2.7794 | -3.824858 | -3.66345 | -3.979217 | -3.468725 | -3.568758 | -3.725775 | 1171.475 | 59.17983 | 83.63605 | 118.1035 | 138.3268 | 141.2031 | 139.0552 | 160.3982 | 175.399 | 182.6339 | 179.565 | 0.8485416 | 1.79645 | 0.87 | 53.26 | 8.64 | 2.46 | 0.5 | 0.036 | 1.88 | 0.073 | 6.95 | 0.01 | 11.5
18.18993 | 471.3829 | 57.30044 | 1 | 227.1758 | 3.18925 | 7.939592 | 4.65 | 2.93 | -4.153758 | -3.9791 | -4.303058 | -3.788217 | -3.889858 | -4.049892 | 1205.477 | 62.67658 | 85.11075 | 111.7373 | 129.6028 | 127.1214 | 122.9723 | 138.816 | 150.153 | 161.1272 | 174.3325 | 0.87 | 1.824058 | 0.9 | 53.98 | 8.99 | 2.21 | 0.54 | 0.036 | 1.84 | 0.054 | 6.66 | 0.016 | 19.739999771118164
18.21542 | 490.796 | 98.62032 | 0 | 225.3219 | 3.502758 | 6.556742 | 4.825467 | 3.06 | -4.0649 | -3.872133 | -4.218717 | -3.635017 | -3.7941 | -3.944325 | 1201.496 | 63.04949 | 84.40923 | 117.6342 | 134.8548 | 140.5135 | 137.3927 | 156.2059 | 168.5156 | 176.4002 | 178.2032 | 0.9148 | 1.899417 | 0.9 | 53.12 | 6.76 | 1.94 | 0.56 | 0.032 | 2.06 | 0.091 | 6.49 | 0.014 | 11.109999656677246
18.06056 | 438.901 | 98.49096 | 0 | 209.8693 | 2.788108 | 6.866883 | 5.01115 | 2.94 | -4.649075 | -4.514908 | -4.796575 | -4.349633 | -4.386808 | -4.559033 | 1065.631 | 63.13733 | 111.4667 | 147.6567 | 194.1802 | 258.5586 | 242.5906 | 173.5594 | 259.7565 | 259.7635 | 220.979 | 0.888 | 1.770983 | 0.86 | 51.78 | 6.12 | 2.09 | 0.43 | 0.034 | 1.97 | 0.078 | 7.24 | 0.009 | 16.670000076293945
18.19864 | 453.5946 | 106.1337 | 0 | 208.516 | 2.806 | 7.940033 | 4.675225 | 2.94 | -4.340208 | -4.231658 | -4.505658 | -4.016817 | -4.087342 | -4.268942 | 1084.087 | 60.52456 | 122.3243 | 168.3526 | 203.4992 | 207.9009 | 207.6996 | 165.3725 | 243.8643 | 238.4498 | 202.6919 | 0.8758083 | 1.7484 | 0.85 | 52.29 | 6.19 | 1.65 | 0.4 | 0.029 | 1.74 | 0.073 | 7.34 | 0.007 | 9.170000076293945
18.05821 | 435.2978 | 118.8522 | 0 | 207.3759 | 2.800892 | 5.707167 | 4.834717 | 2.94 | -4.021492 | -3.908075 | -4.184992 | -3.7355 | -3.773133 | -3.956075 | 1181.373 | 59.50304 | 136.5032 | 192.8263 | 226.8238 | 212.2968 | 204.4952 | 156.8172 | 231.1848 | 233.64 | 202.0542 | 0.7856667 | 1.681342 | 0.83 | 51.76 | 6.69 | 2.36 | 0.38 | 0.034 | 2.04 | 0.065 | 7.26 | 0.009 | 8.890000343322754
18.06422 | 428.7435 | 179.4118 | 0 | 205.9728 | 2.8097 | 6.481183 | 5.205667 | 2.94 | -3.7625 | -3.664167 | -3.928317 | -3.500517 | -3.519658 | -3.697558 | 1140.454 | 61.73444 | 86.11237 | 108.3145 | 153.7674 | 154.0081 | 164.4347 | 133.5997 | 212.5284 | 227.8165 | 189.905 | 0.8503917 | 1.719133 | 0.9 | 52.87 | 7.77 | 1.99 | 0.4 | 0.037 | 1.7 | 0.055 | 7.8 | 0.009 | 8.359999656677246
18.45859 | 435.3444 | 257.7334 | 0 | 206.8683 | 2.595317 | 6.239842 | 4.6961 | 2.84 | -3.981492 | -3.888408 | -4.155383 | -3.69565 | -3.741108 | -3.925567 | 1279.628 | 56.86909 | 77.31866 | 132.624 | 198.2738 | 193.7306 | 185.9242 | 167.1874 | 252.7574 | 253.8473 | 208.1337 | 0.8096667 | 1.686333 | 0.98 | 52.42 | 7.26 | 1.49 | 0.34 | 0.033 | 1.4 | 0.056 | 8.73 | 0.009 | 6.800000190734863
18.50427 | 439.7553 | 111.3344 | 0 | 206.8709 | 2.588567 | 6.178575 | 4.914192 | 2.84 | -3.9128 | -3.815467 | -4.084858 | -3.605875 | -3.67425 | -3.861517 | 1128.618 | 57.05389 | 89.38617 | 140.0927 | 198.005 | 186.3323 | 175.9805 | 159.9875 | 233.1506 | 239.0732 | 198.4806 | 0.89 | 1.789 | 0.87 | 52.64 | 6.55 | 1.9 | 0.41 | 0.038 | 1.75 | 0.064 | 7.55 | 0.009 | 11.579999923706055
19.60488 | 499.5903 | 261.2179 | 0.9944417 | 31.17491 | 0.3789917 | 0.468275 | 5.505 | 2.84 | -3.285275 | -3.134992 | -3.480667 | -2.836025 | -3.023025 | -3.210917 | 736.5737 | 44.18316 | 120.6048 | 168.6734 | 211.0743 | 181.9193 | 157.6799 | 133.8325 | 195.1334 | 185.6298 | 161.5293 | 0.09509167 | 0.1919417 | 0.81 | 52.99 | 6.26 | 2.12 | 0.45 | 0.034 | 1.76 | 0.06 | 7.51 | 0.012 | 10.039999961853027
18.81012 | 485.5582 | 136.1769 | 0 | 209.3978 | 2.914525 | 6.13395 | 5.14855 | 2.99 | -4.658975 | -4.514092 | -4.82695 | -4.267275 | -4.398758 | -4.586975 | 1202.97 | 56.13907 | 122.6483 | 174.9429 | 208.3724 | 189.7305 | 163.9051 | 145.9316 | 208.3087 | 212.1718 | 186.4123 | 0.8357333 | 1.673317 | 0.86 | 53.01 | 6.34 | 1.75 | 0.46 | 0.028 | 1.66 | 0.082 | 7.47 | 0.012 | 9.760000228881836
18.54447 | 452.441 | 103.8755 | 0 | 199.823 | 3.320725 | 5.004633 | 5.541833 | 3.19 | -4.139992 | -4.026833 | -4.317358 | -3.8135 | -3.894375 | -4.071517 | 1263.963 | 54.33971 | 114.3859 | 173.5345 | 220.8021 | 205.9557 | 178.6249 | 157.2955 | 226.6272 | 226.2466 | 198.3942 | 0.7675667 | 1.602225 | 0.86 | 53.37 | 7.41 | 1.68 | 0.49 | 0.034 | 1.64 | 0.052 | 7.67 | 0.01 | 9.670000076293945
18.58257 | 458.8716 | 109.4954 | 1 | 204.6542 | 0.4781083 | 5.778967 | 5.453333 | 3.19 | -4.336858 | -4.23295 | -4.509583 | -4.0044 | -4.087467 | -4.269417 | 1172.095 | 53.93181 | 80.21837 | 117.7836 | 169.7784 | 164.7446 | 153.6141 | 138.9616 | 205.8142 | 216.3763 | 187.7408 | 0.864 | 1.677608 | 0.84 | 53.67 | 6.33 | 1.88 | 0.46 | 0.032 | 1.5 | 0.047 | 7.88 | 0.01 | 10.890000343322754
17.95375 | 458.8354 | 147.4579 | 0.6483333 | 221.7005 | 3.5535 | 6.572025 | 5.872383 | 3.19 | -4.125867 | -4.015142 | -4.296117 | -3.778417 | -3.877358 | -4.063933 | 1267.384 | 55.70947 | 75.89993 | 129.3546 | 202.0412 | 203.7222 | 194.0531 | 176.7679 | 270.1186 | 263.3889 | 217.3294 | 0.967825 | 1.975892 | 0.9 | 51.63 | 7.27 | 2.36 | 0.44 | 0.032 | 1.95 | 0.077 | 7.38 | 0.012 | 8.020000457763672
18.04216 | 456.4935 | 116.0128 | 0 | 212.7489 | 0.9440417 | 6.10165 | 5.719683 | 3.19 | -4.369575 | -4.258767 | -4.554117 | -4.027758 | -4.132342 | -4.313067 | 1229.927 | 52.21393 | 74.95599 | 123.4461 | 171.8392 | 167.0447 | 163.741 | 145.4637 | 228.1176 | 240.4713 | 204.1057 | 0.8524083 | 1.748458 | 0.89 | 51.1 | 6.33 | 2.13 | 0.44 | 0.033 | 1.98 | 0.072 | 7.66 | 0.011 | 8.819999694824219
18.05757 | 463.1677 | 112.8057 | 0 | 225.3443 | 3.617817 | 7.377875 | 5.019833 | 3.19 | -4.540808 | -4.431517 | -4.716767 | -4.21555 | -4.298742 | -4.473775 | 1222.999 | 47.46161 | 73.26383 | 117.424 | 157.0999 | 155.8156 | 150.291 | 134.2707 | 204.7429 | 221.7743 | 188.1386 | 0.908 | 1.792783 | 0.81 | 52.81 | 9.07 | 1.74 | 0.32 | 0.033 | 1.86 | 0.042 | 7.32 | 0.014 | 9.760000228881836
18.31656 | 398.9398 | 33.974 | 1 | 184.5645 | 2.310667 | 5.982267 | 7.802183 | 2.91 | -3.9163 | -3.796267 | -4.080467 | -3.696383 | -3.674525 | -3.817025 | 1088.013 | 52.35002 | 121.52 | 145.7325 | 178.3778 | 207.3578 | 198.0093 | 212.189 | 212.2131 | 217.5006 | 184.6204 | 0.7476667 | 1.6474 | 0.86 | 54.06 | 8.27 | 1.45 | 0.47 | 0.029 | 1.41 | 0.039 | 7.86 | 0.009 | 7.139999866485596
19.13318 | 453.6954 | 53.75625 | 0 | 124.8782 | 1.544267 | 4.15335 | 7.091817 | 2.91 | -4.072333 | -3.788792 | -4.238217 | -3.657033 | -3.818167 | -3.963467 | 855.2508 | 48.82618 | 111.226 | 147.0252 | 172.4377 | 194.3545 | 180.3941 | 191.3489 | 219.227 | 218.7446 | 176.5504 | 0.4863667 | 1.086208 | 0.8 | 53.47 | 6.76 | 1.4 | 0.41 | 0.025 | 1.78 | 0.057 | 6.97 | 0.008 | 11.390000343322754
18.51388 | 433.5592 | 48.0331 | 0 | 228.1382 | 2.795217 | 6.928333 | 7.501192 | 2.91 | -5.32055 | -5.191158 | -5.488275 | -5.005308 | -5.075883 | -5.21765 | 1235.652 | 47.32853 | 69.74763 | 89.94926 | 124.4439 | 166.0458 | 163.4259 | 174.0477 | 237.8946 | 251.0771 | 218.7438 | 0.9223167 | 1.904633 | 0.85 | 53.52 | 6.48 | 1.18 | 0.46 | 0.024 | 1.63 | 0.056 | 7.37 | 0.008 | 11.579999923706055
18.90742 | 455.8148 | 92.34433 | 0.8327667 | 227.0342 | 2.688958 | 6.54995 | 7.532525 | 2.91 | -4.814175 | -4.671175 | -4.971 | -4.4368 | -4.554492 | -4.707025 | 973.9006 | 47.07097 | 84.22894 | 118.6353 | 171.3578 | 229.3011 | 219.448 | 220.5776 | 276.1334 | 261.0347 | 213.6593 | 0.898 | 1.854525 | 0.73 | 54.11 | 7.34 | 1.19 | 0.44 | 0.026 | 1.61 | 0.05 | 7.3 | 0.008 | 11.739999771118164
18.47478 | 429.7551 | 54.89226 | 0 | 226.6406 | 2.687133 | 6.0739 | 7.42555 | 2.91 | -4.266775 | -4.134092 | -4.4175 | -3.944992 | -4.00725 | -4.167533 | 1124.519 | 56.33167 | 90.17641 | 139.7295 | 192.5506 | 250.4946 | 237.2813 | 237.7319 | 296.7844 | 290.8757 | 242.2622 | 0.88 | 1.915292 | 0.87 | 54.79 | 5.61 | 1.12 | 0.54 | 0.032 | 1.43 | 0.043 | 7.23 | 0.007 | 14.039999961853027
18.71985 | 424.3826 | 62.60701 | 0 | 231.1374 | 3.347108 | 6.724742 | 7.053883 | 3.14 | -4.887775 | -4.772608 | -5.0517 | -4.595067 | -4.645067 | -4.79625 | 1246.441 | 51.39521 | 79.21235 | 100.2722 | 143.1219 | 177.3571 | 172.0477 | 178.6678 | 232.758 | 236.9008 | 198.7185 | 0.922 | 1.841808 | 0.91 | 55.03 | 6.91 | 1.12 | 0.49 | 0.033 | 1.59 | 0.043 | 6.64 | 0.007 | 9.65999984741211
18.72941 | 434.2788 | 83.04033 | 1 | 227.267 | 3.743133 | 6.301525 | 6.886742 | 3.37 | -4.558042 | -4.433017 | -4.7127 | -4.235083 | -4.303917 | -4.464658 | 1183.951 | 55.88767 | 107.8439 | 144.4643 | 193.2006 | 227.0701 | 208.4351 | 204.3236 | 263.4391 | 256.3285 | 222.2328 | 0.9045333 | 1.893608 | 0.95 | 53.92 | 6.55 | 1.63 | 0.48 | 0.032 | 1.73 | 0.045 | 6.72 | 0.007 | 10.420000076293945
19.03167 | 429.9831 | 102.9178 | 0 | 189.3087 | 3.081358 | 3.72 | 7.55 | 3.37 | -4.90255 | -4.772883 | -5.058883 | -4.619608 | -4.65235 | -4.822008 | 1201.531 | 51.97975 | 98.95222 | 161.5016 | 174.5641 | 209.9677 | 175.9938 | 173.5269 | 207.2212 | 216.4047 | 194.0373 | 0.697725 | 1.500867 | 0.83 | 55.39 | 7.77 | 2.36 | 0.62 | 0.032 | 1.5 | 0.031 | 7.02 | 0.007 | 10.869999885559082
19.0241 | 427.9895 | 91.00812 | 0 | 188.3262 | 2.7141 | 4.010367 | 7.146075 | 3.33 | -4.263808 | -4.161133 | -4.43945 | -4.003492 | -4.029358 | -4.208233 | 1248.284 | 45.92135 | 90.10205 | 147.9322 | 177.586 | 205.4175 | 178.404 | 174.3173 | 211.7766 | 223.0298 | 198.6087 | 0.6508833 | 1.518792 | 0.94 | 53.88 | 8.35 | 2.05 | 0.5 | 0.038 | 1.45 | 0.041 | 8.17 | 0.012 | 10.65999984741211
18.84234 | 423.4479 | 175.5851 | 0 | 204.1696 | 1.465492 | 6.267683 | 7.605342 | 3.33 | -4.575975 | -4.495167 | -4.748433 | -4.315008 | -4.3418 | -4.52305 | 1183.66 | 52.17973 | 93.40897 | 150.8654 | 183.8666 | 214.0832 | 197.5381 | 196.7844 | 244.2936 | 246.3452 | 215.4375 | 0.8638833 | 1.746167 | 0.9 | 53.51 | 7.91 | 1.51 | 0.46 | 0.029 | 1.56 | 0.048 | 7.58 | 0.012 | 8.630000114440918
19.56146 | 416.6455 | 272.5736 | 0 | 206.8585 | 2.712008 | 5.98835 | 7.725717 | 3.18 | -4.24625 | -4.103542 | -4.450558 | -3.952333 | -4.046692 | -4.208883 | 1288.473 | 41.80752 | 99.93801 | 159.3327 | 190.228 | 211.404 | 183.7465 | 181.3406 | 216.3595 | 203.0972 | 190.8887 | 0.8679666 | 1.676192 | 0.86 | 52.22 | 8.85 | 1.89 | 0.45 | 0.034 | 1.55 | 0.041 | 8.43 | 0.012 | 9.0600004196167
18.81088 | 427.3554 | 119.9555 | 0 | 186.123 | 2.90355 | 4.687925 | 7.410875 | 3.18 | -4.436908 | -4.33585 | -4.619633 | -4.161325 | -4.212858 | -4.394867 | 1266.111 | 35.46533 | 91.93121 | 157.2886 | 187.7427 | 207.3853 | 182.4664 | 177.117 | 209.4015 | 214.3305 | 179.4142 | 0.6856917 | 1.509492 | 0.87 | 50.65 | 5.97 | 2.87 | 0.39 | 0.025 | 2.03 | 0.075 | 7.68 | 0.012 | 21.950000762939453
19.00243 | 445.4129 | 242.8476 | 0 | 207.966 | 0 | 5.5117 | 8.07865 | 3.18 | -4.421558 | -4.311958 | -4.593175 | -4.095775 | -4.182883 | -4.373392 | 1140.731 | 49.5918 | 104.6119 | 178.0565 | 216.5 | 239.4963 | 210.308 | 205.3779 | 244.6946 | 234.6206 | 201.3326 | 0.8246833 | 1.664725 | 0.88 | 52.95 | 8.2 | 1.83 | 0.56 | 0.03 | 1.54 | 0.048 | 7.87 | 0.012 | 19.049999237060547
18.68266 | 422.07 | 73.05787 | 0 | 207.9888 | 3.623575 | 6.661908 | 8.075883 | 3.36 | -4.362117 | -4.262633 | -4.539642 | -4.094042 | -4.140533 | -4.33235 | 1190.731 | 45.67433 | 92.43662 | 161.0812 | 192.5511 | 207.107 | 181.0988 | 175.8722 | 204.4315 | 205.7375 | 170.8017 | 0.7567583 | 1.643817 | 0.83 | 52.21 | 7.77 | 1.76 | 0.46 | 0.029 | 1.8 | 0.056 | 7.54 | 0.012 | 17.540000915527344
18.36932 | 433.2039 | 119.0898 | 0 | 203.7327 | 3.445292 | 6.689408 | 8.00425 | 3.26 | -4.696575 | -4.602783 | -4.852108 | -4.427142 | -4.453492 | -4.659267 | 1173.502 | 51.36363 | 76.64768 | 135.8456 | 176.1936 | 202.758 | 181.4794 | 180.2086 | 227.8236 | 236.8638 | 203.2281 | 0.8134667 | 1.791033 | 0.94 | 52.12 | 7.91 | 2.29 | 0.48 | 0.032 | 1.69 | 0.056 | 8.06 | 0.013 | 9.430000305175781
18.67932 | 402.1484 | 130.3424 | 1 | 189.8461 | 3.387142 | 6.23 | 6.86 | 3.38 | -4.316558 | -4.25035 | -4.476575 | -4.081225 | -4.087017 | -4.280117 | 1288.769 | 57.24511 | 99.82297 | 149.5355 | 198.7019 | 204.3535 | 183.2526 | 180.3178 | 222.3821 | 212.9681 | 192.1939 | 0.7742083 | 1.587117 | 0.9 | 52.9 | 6.7 | 1.84 | 0.5 | 0.029 | 1.54 | 0.062 | 8.15 | 0.01 | 10
18.68842 | 431.7761 | 110.1058 | 1 | 208.1314 | 3.42805 | 6.23 | 6.86 | 3.38 | -4.027125 | -3.931875 | -4.188567 | -3.725892 | -3.79265 | -3.991692 | 1170.01 | 47.17611 | 60.71075 | 113.466 | 153.5692 | 197.4868 | 187.4454 | 201.5892 | 238.0175 | 248.4871 | 204.6643 | 0.8479 | 1.763258 | 0.89 | 52.74 | 7.63 | 2.16 | 0.51 | 0.031 | 1.53 | 0.052 | 8.31 | 0.009 | 9.09000015258789
18.32008 | 416.1456 | 99.17349 | 1 | 207.9985 | 3.94785 | 6.23 | 6.86 | 3.63 | -4.232658 | -4.1429 | -4.390733 | -3.97055 | -3.995283 | -4.188608 | 1119.939 | 52.40641 | 81.01607 | 145.3403 | 189.9608 | 217.1725 | 200.1974 | 192.3066 | 232.2081 | 235.0045 | 197.6124 | 0.8029833 | 1.722117 | 0.86 | 52.75 | 6.48 | 1.79 | 0.47 | 0.026 | 1.65 | 0.069 | 7.68 | 0.01 | 8.029999732971191
18.24363 | 414.5351 | 118.456 | 1 | 207.8609 | 3.957367 | 6.23 | 6.86 | 3.63 | -4.1545 | -4.08245 | -4.308725 | -3.922733 | -3.9156 | -4.110892 | 1167.615 | 47.88724 | 81.86015 | 144.1795 | 175.1406 | 196.8678 | 171.5855 | 144.667 | 211.5833 | 220.5746 | 195.9431 | 0.8497083 | 1.730242 | 0.84 | 52.26 | 7.2 | 1.88 | 0.5 | 0.029 | 1.82 | 0.049 | 7.52 | 0.01 | 6.940000057220459
18.61588 | 418.5585 | 122.1405 | 1 | 208.0653 | 3.944158 | 6.23 | 6.86 | 3.63 | -4.307125 | -4.22985 | -4.474208 | -4.06385 | -4.080992 | -4.2669 | 1287.442 | 45.70421 | 72.76202 | 130.5706 | 164.8095 | 179.1206 | 156.6249 | 130.6631 | 185.0489 | 190.679 | 170.8201 | 0.8508667 | 1.732933 | 0.93 | 51.47 | 9.43 | 1.87 | 0.44 | 0.032 | 1.63 | 0.038 | 8.78 | 0.009 | 7.039999961853027
18.75876 | 378.0709 | 127.9988 | 1 | 126.5644 | 2.195875 | 6.23 | 6.86 | 3.48 | -3.098892 | -3.02565 | -3.283683 | -2.884067 | -2.892492 | -3.072825 | 1069.113 | 45.37842 | 104.0486 | 181.7844 | 208.181 | 219.5104 | 178.1147 | 144.0116 | 187.2013 | 193.0404 | 158.6664 | 0.4442917 | 0.9836417 | 0.88 | 51.83 | 7.26 | 2.23 | 0.41 | 0.03 | 1.84 | 0.064 | 7.75 | 0.009 | 20.549999237060547
18.45444 | 399.1449 | 84.52562 | 1 | 208.459 | 3.64465 | 6.23 | 6.86 | 3.48 | -3.790608 | -3.706242 | -3.9531 | -3.562592 | -3.560692 | -3.748325 | 1198.594 | 49.87688 | 88.02295 | 157.7636 | 197.2772 | 210.0765 | 182.7757 | 148.9385 | 217.6359 | 222.7986 | 190.9229 | 0.7644167 | 1.626433 | 0.87 | 53.18 | 7.2 | 1.65 | 0.34 | 0.037 | 1.86 | 0.049 | 7.18 | 0.009 | 5.429999828338623
18.58549 | 427.5001 | 149.9677 | 1 | 205.2642 | 3.500275 | 6.23 | 6.86 | 3.35475 | -4.173575 | -4.075117 | -4.333158 | -3.881142 | -3.933425 | -4.12555 | 1178.899 | 54.9695 | 92.62374 | 165.1576 | 201.1194 | 239.46 | 211.4304 | 185.2018 | 263.6077 | 268.2573 | 221.8346 | 0.825175 | 1.662833 | 0.85 | 52.46 | 9.14 | 1.95 | 0.37 | 0.032 | 1.67 | 0.041 | 8.09 | 0.008 | 8.979999542236328
18.31055 | 403.3207 | 118.6616 | 1 | 207.9045 | 3.115225 | 6.23 | 6.86 | 3.17 | -3.688342 | -3.616417 | -3.853867 | -3.451658 | -3.458175 | -3.645875 | 1154.645 | 50.92118 | 78.31767 | 140.4687 | 181.603 | 216.5063 | 196.9476 | 172.1339 | 249.5962 | 260.4749 | 222.1417 | 0.841 | 1.723383 | 0.76 | 53.61 | 9.64 | 1.5 | 0.38 | 0.03 | 1.67 | 0.022 | 7.57 | 0.01 | 8.9399995803833
18.43042 | 410.1099 | 107.8643 | 1 | 206.7527 | 3.093875 | 6.23 | 6.86 | 3.17 | -3.701333 | -3.625033 | -3.868583 | -3.462442 | -3.470458 | -3.653983 | 1060.896 | 51.68456 | 64.75368 | 116.0413 | 158.9887 | 204.6846 | 190.7675 | 172.0934 | 241.6398 | 254.5901 | 212.5913 | 0.8101 | 1.656825 | 0.88 | 53.88 | 7.7 | 1.62 | 0.49 | 0.035 | 1.62 | 0.046 | 7.34 | 0.01 | 8.960000038146973
18.67626 | 410.8532 | 131.8463 | 1 | 208.259 | 3.11595 | 6.23 | 6.86 | 3.17 | -3.576492 | -3.4961 | -3.751392 | -3.310667 | -3.354558 | -3.526342 | 1076.575 | 51.58162 | 80.75242 | 151.5708 | 199.5779 | 236.8335 | 217.4322 | 186.3895 | 260.9397 | 251.575 | 217.7465 | 0.815 | 1.64445 | 0.9 | 53.56 | 6.11 | 1.71 | 0.53 | 0.031 | 1.85 | 0.049 | 6.99 | 0.008 | 11.670000076293945
18.40822 | 405.1293 | 89.71546 | 1 | 203.6847 | 3.276408 | 6.23 | 6.86 | 3.27 | -3.789192 | -3.711 | -3.958117 | -3.54515 | -3.5626 | -3.750625 | 1121.525 | 50.6886 | 73.5407 | 125.1477 | 168.6034 | 188.735 | 172.9216 | 150.9966 | 213.086 | 220.4084 | 182.5196 | 0.964 | 1.784992 | 0.79 | 53.87 | 7.48 | 1.74 | 0.76 | 0.034 | 1.73 | 0.042 | 7.2 | 0.007 | 9.329999923706055
18.64871 | 404.2284 | 116.4386 | 1 | 187.3026 | 1.637142 | 6.23 | 6.86 | 3.37 | -3.539683 | -3.46795 | -3.70975 | -3.286158 | -3.3076 | -3.499083 | 1118.371 | 50.92449 | 93.71688 | 159.4931 | 197.2208 | 222.9618 | 195.2722 | 171.3049 | 235.55 | 233.6514 | 195.5763 | 0.8006667 | 1.516542 | 0.85 | 54.49 | 6.33 | 1.93 | 0.42 | 0.034 | 1.98 | 0.04 | 6.27 | 0.008 | 10.40999984741211
19.72867 | 408.477 | 237.2761 | 1 | 106.5141 | 2.033333 | 6.23 | 6.86 | 3.61 | -3.330658 | -3.172408 | -3.494683 | -3.056617 | -3.092783 | -3.283733 | 860.2866 | 45.52005 | 113.6349 | 182.6874 | 184.4922 | 201.387 | 153.6807 | 133.7844 | 170.9194 | 177.5789 | 173.256 | 0.4569083 | 0.9151417 | 1 | 54.51 | 8.7 | 1.55 | 0.46 | 0.03 | 1.48 | 0.027 | 7.14 | 0.008 | 4.46999979019165
19.3242 | 443.7787 | 193.4973 | 1 | 206.332 | 3.807175 | 6.23 | 6.86 | 3.5 | -4.16735 | -4.055525 | -4.321292 | -3.818525 | -3.920458 | -4.118267 | 1021.367 | 56.35272 | 106.5583 | 164.6397 | 197.2668 | 214.3056 | 191.4451 | 172.0408 | 236.4716 | 232.2953 | 202.6577 | 0.853825 | 1.628125 | 0.79 | 54.81 | 8.06 | 1.89 | 0.41 | 0.032 | 1.48 | 0.022 | 7.34 | 0.007 | 8.039999961853027
19.67042 | 421.6319 | 240.325 | 1 | 179.9387 | 3.256783 | 6.23 | 6.86 | 3.67 | -3.228133 | -3.062267 | -3.405042 | -2.920892 | -2.999042 | -3.193717 | 1117.871 | 45.02141 | 131.8398 | 178.8934 | 192.9787 | 198.1874 | 158.8107 | 139.1553 | 178.2818 | 159.8625 | 151.3971 | 0.69375 | 1.409183 | 0.94 | 54.85 | 8.2 | 1.79 | 0.52 | 0.034 | 1.59 | 0.023 | 6.91 | 0.007 | 10.40999984741211
19.71826 | 410.368 | 256.4281 | 1 | 167.7144 | 2.969583 | 6.23 | 6.86 | 3.67 | -3.117442 | -2.9587 | -3.310192 | -2.815742 | -2.9086 | -3.087917 | 1178.461 | 44.59697 | 130.6243 | 200.3401 | 218.9168 | 231.7475 | 182.6581 | 160.0291 | 200.0848 | 184.765 | 169.8932 | 0.6666833 | 1.357883 | 0.86 | 54.37 | 7.7 | 1.78 | 0.43 | 0.03 | 1.84 | 0.041 | 6.41 | 0.008 | 4.449999809265137
18.5781 | 397.9606 | 68.5316 | 1 | 227.9599 | 4.1517 | 6.23 | 6.86 | 3.49 | -3.887183 | -3.803892 | -4.052183 | -3.6591 | -3.649633 | -3.836117 | 1273.141 | 53.41982 | 66.62031 | 107.1999 | 133.7546 | 158.0881 | 143.4331 | 128.3741 | 183.0331 | 195.3348 | 177.8057 | 0.9342917 | 1.822525 | 0.87 | 54.54 | 8.13 | 2.11 | 0.54 | 0.03 | 1.59 | 0.037 | 7.18 | 0.007 | 8.640000343322754
18.89034 | 373.1138 | 67.1171 | 1 | 273.773 | 4.742942 | 6.23 | 6.86 | 3.58 | -3.284825 | -3.177458 | -3.476492 | -3.054783 | -3.079 | -3.24565 | 1332.56 | 48.9732 | 113.4584 | 166.655 | 196.8042 | 205.7188 | 185.2384 | 161.1503 | 218.9707 | 216.6208 | 191.1885 | 0.5905333 | 1.156125 | 0.88 | 54.35 | 7.48 | 2.21 | 0.55 | 0.031 | 1.54 | 0.032 | 7.36 | 0.007 | 10.4399995803833
17.97432 | 394.1007 | 61.36824 | 1 | 226.4359 | 4.101192 | 6.23 | 6.86 | 3.58 | -3.9288 | -3.829733 | -4.082675 | -3.706592 | -3.674458 | -3.866075 | 1217.777 | 47.53668 | 57.14321 | 94.05137 | 127.0843 | 157.7901 | 145.1387 | 131.3505 | 192.9422 | 215.252 | 196.4401 | 0.9122083 | 1.833933 | 0.83 | 54.62 | 8.77 | 1.76 | 0.52 | 0.032 | 1.66 | 0.039 | 6.68 | 0.007 | 5.710000038146973
18.51142 | 400.9063 | 100.0877 | 1 | 227.0597 | 4.108 | 6.23 | 6.86 | 3.58 | -3.7499 | -3.664092 | -3.902908 | -3.511658 | -3.482983 | -3.685083 | 1170.726 | 52.91159 | 66.62899 | 114.8166 | 144.5343 | 163.457 | 142.0231 | 125.081 | 180.9122 | 188.8176 | 162.726 | 0.886925 | 1.815108 | 0.85 | 55.28 | 7.41 | 2.11 | 0.52 | 0.036 | 1.55 | 0.024 | 6.91 | 0.007 | 8.229999542236328
18.2205 | 406.4394 | 61.7298 | 1 | 226.1728 | 4.1572 | 6.23 | 6.86 | 3.58 | -3.568417 | -3.453233 | -3.719942 | -3.30025 | -3.2852 | -3.493567 | 1123.649 | 50.08922 | 69.72786 | 132.1368 | 170.1161 | 196.4027 | 171.8491 | 152.8131 | 216.7696 | 234.5327 | 203.8034 | 0.8303583 | 1.768475 | 0.86 | 54.65 | 7.41 | 2 | 0.48 | 0.032 | 1.63 | 0.03 | 7.03 | 0.007 | 7.480000019073486
18.34451 | 410.9783 | 80.03684 | 1 | 208.941 | 1.869258 | 6.23 | 6.86 | 3.47 | -3.676817 | -3.562767 | -3.831608 | -3.410142 | -3.402425 | -3.607375 | 1145.755 | 44.10471 | 85.23313 | 152.781 | 180.6216 | 195.3217 | 168.5898 | 141.5856 | 196.2189 | 203.5487 | 180.4686 | 0.7959833 | 1.623158 | 0.85 | 53.6 | 8.42 | 1.86 | 0.48 | 0.028 | 1.66 | 0.034 | 7.15 | 0.007 | 8.210000038146973
19.16715 | 398.2911 | 73.81834 | 1 | 92.57535 | 1.485592 | 6.23 | 6.86 | 3.3 | -3.563558 | -3.3807 | -3.722158 | -3.24575 | -3.275383 | -3.47555 | 868.8721 | 48.52757 | 156.3088 | 171.1375 | 198.8447 | 230.4207 | 221.4455 | 217.255 | 186.4355 | 199.1905 | 182.8452 | 0.404975 | 0.8401167 | 0.77 | 54.53 | 9.5 | 2.04 | 0.46 | 0.029 | 1.82 | 0.019 | 6.87 | 0.007 | 11.619999885559082
17.90583 | 377.5386 | 65.05554 | 1 | 229.8983 | 3.912992 | 6.23 | 6.86 | 3.4 | -4.587192 | -4.475567 | -4.737475 | -4.362983 | -4.254692 | -4.501908 | 1231.977 | 49.62695 | 90.59288 | 124.7705 | 155.7133 | 212.2828 | 177.843 | 242.7644 | 246.8856 | 247.4798 | 225.8249 | 0.93495 | 1.857833 | 0.85 | 54.68 | 5.97 | 2.13 | 0.5 | 0.026 | 1.72 | 0.026 | 6.78 | 0.007 | 9.479999542236328
18.08516 | 386.0549 | 70.85955 | 1 | 208.0187 | 4.048417 | 6.23 | 6.86 | 3.62 | -4.356292 | -4.220333 | -4.492375 | -4.1078 | -4.05945 | -4.264692 | 1231.17 | 48.0117 | 149.1049 | 170.2353 | 195.9554 | 222.7522 | 172.9515 | 225.2698 | 215.2823 | 217.8862 | 197.5369 | 0.8024083 | 1.658 | 0.78 | 54.42 | 5.97 | 1.93 | 0.38 | 0.028 | 2.04 | 0.03 | 6.01 | 0.008 | 8.699999809265137
18.26276 | 387.1338 | 71.90358 | 1 | 208.359 | 4.04125 | 6.23 | 6.86 | 3.62 | -4.597675 | -4.479458 | -4.732442 | -4.36465 | -4.2469 | -4.47965 | 1135.696 | 47.92517 | 97.32735 | 126.7272 | 156.4266 | 188.9724 | 154.631 | 216.2393 | 226.0672 | 232.2872 | 210.5863 | 0.8326667 | 1.614625 | 0.78 | 54.58 | 8.06 | 2.34 | 0.37 | 0.031 | 1.68 | 0.021 | 6.94 | 0.006 | 9.100000381469727
18.27488 | 393.3898 | 86.25614 | 1 | 208.2904 | 4.05595 | 6.23 | 6.86 | 3.62 | -4.222617 | -4.099833 | -4.349725 | -3.960558 | -3.871258 | -4.114225 | 1121.356 | 48.62996 | 118.045 | 159.4128 | 197.3996 | 241.9861 | 196.4825 | 267.0136 | 267.0147 | 268.8213 | 234.9981 | 0.8326 | 1.738142 | 0.76 | 54.63 | 7.63 | 2.21 | 0.39 | 0.028 | 1.61 | 0.026 | 7.35 | 0.005 | 7.039999961853027
18.35439 | 391.9272 | 80.87937 | 1 | 208.0297 | 4.043683 | 6.23 | 6.86 | 3.62 | -4.650275 | -4.545033 | -4.809717 | -4.412825 | -4.329933 | -4.589267 | 1230.793 | 46.0163 | 116.6573 | 161.4051 | 185.5071 | 218.3275 | 163.1469 | 216.3666 | 212.3443 | 192.7402 | 192.8418 | 0.8255083 | 1.6484 | 0.72 | 54.35 | 8.63 | 2.08 | 0.36 | 0.028 | 1.82 | 0.023 | 7.06 | 0.005 | 9.609999656677246
18.51812 | 397.1284 | 112.413 | 1 | 169.131 | 3.131875 | 6.23 | 6.86 | 3.52 | -4.056525 | -3.901492 | -4.210267 | -3.769467 | -3.774492 | -3.991975 | 1202.672 | 48.30612 | 144.3387 | 195.9936 | 216.6562 | 251.8336 | 195.1773 | 253.4227 | 245.0273 | 225.0959 | 219.7387 | 0.7277583 | 1.404467 | 0.78 | 54.03 | 8.63 | 2.07 | 0.35 | 0.028 | 1.77 | 0.018 | 7.09 | 0.007 | 9.899999618530273
18.43201 | 390.5104 | 67.65903 | 1 | 186.9468 | 3.305867 | 6.23 | 6.86 | 3.29 | -3.569675 | -3.464367 | -3.725367 | -3.293517 | -3.304125 | -3.519983 | 1052.778 | 42.11619 | 138.0262 | 174.3289 | 200.7487 | 227.7571 | 180.1178 | 239.2429 | 233.1107 | 214.8612 | 205.3796 | 0.7346 | 1.507117 | 0.79 | 53.98 | 8.49 | 2.62 | 0.37 | 0.034 | 1.75 | 0.029 | 7.16 | 0.006 | 10.239999771118164
17.89418 | 403.1705 | 71.83512 | 1 | 227.0042 | 4.349892 | 6.23 | 6.86 | 3.42 | -4.461583 | -4.338967 | -4.5998 | -4.178433 | -4.1838 | -4.400175 | 1034.87 | 51.89993 | 93.39662 | 154.2105 | 195.4117 | 246.4743 | 194.2058 | 269.4901 | 272.8753 | 243.9214 | 243.317 | 0.8851417 | 1.864867 | 0.76 | 53.69 | 8.7 | 2.17 | 0.44 | 0.027 | 1.76 | 0.029 | 7.33 | 0.006 | 8.149999618530273
18.23437 | 406.216 | 128.3485 | 1 | 227.8316 | 4.03485 | 6.23 | 6.86 | 3.42 | -4.415492 | -4.280542 | -4.550867 | -4.134017 | -4.136367 | -4.349567 | 1146.94 | 56.18229 | 122.2813 | 152.6918 | 170.3729 | 188.947 | 145.5571 | 192.8022 | 187.9849 | 190.965 | 196.8945 | 0.8106667 | 1.67115 | 0.74 | 53.99 | 10.01 | 1.88 | 0.4 | 0.031 | 1.73 | 0.027 | 7.2 | 0.006 | 8.279999732971191
18.21183 | 421.582 | 120.7522 | 1 | 228.2316 | 4.035108 | 6.23 | 6.86 | 3.42 | -4.816767 | -4.682758 | -4.945692 | -4.498325 | -4.53335 | -4.757867 | 1199.02 | 50.96418 | 137.6303 | 170.8014 | 188.261 | 211.6865 | 160.9906 | 213.3065 | 213.7256 | 195.3598 | 196.7296 | 0.8846333 | 1.817642 | 0.75 | 53.84 | 8.42 | 1.36 | 0.37 | 0.022 | 1.83 | 0.032 | 6.72 | 0.008 | 10.609999656677246
18.89093 | 415.4666 | 113.4478 | 1 | 159.3759 | 2.815858 | 6.23 | 6.86 | 3.42 | -4.35315 | -4.188317 | -4.492475 | -4.0082 | -4.07755 | -4.302225 | 1163.71 | 48.05134 | 185.8431 | 203.3092 | 221.1814 | 240.1748 | 179.2916 | 215.8796 | 200.6096 | 172.4743 | 177.732 | 0.6524167 | 1.391342 | 0.76 | 54.18 | 8.56 | 1.36 | 0.45 | 0.025 | 1.88 | 0.031 | 6.45 | 0.007 | 8.0600004196167
18.22525 | 376.0389 | 60.27897 | 1 | 206.5516 | 3.702842 | 6.23 | 6.86 | 3.42 | -4.199375 | -4.109867 | -4.344133 | -3.95285 | -3.943925 | -4.164625 | 1148.985 | 44.77257 | 126.4081 | 158.1111 | 177.8487 | 194.2266 | 142.1993 | 195.4182 | 193.2508 | 183.1212 | 194.4459 | 0.815575 | 1.637408 | 0.75 | 53.67 | 8.41 | 1.31 | 0.44 | 0.024 | 1.8 | 0.041 | 6.94 | 0.008 | 5.110000133514404
18.04193 | 378.814 | 89.81488 | 1 | 207.9903 | 3.591308 | 6.23 | 6.86 | 3.42 | -4.247342 | -4.1449 | -4.387017 | -4.00495 | -3.909567 | -4.196583 | 1124.092 | 44.08293 | 129.8249 | 168.5989 | 191.8123 | 218.6015 | 157.2351 | 217.0147 | 211.0435 | 205.2831 | 201.2827 | 0.8133583 | 1.652833 | 0.85 | 53.54 | 8.35 | 2.29 | 0.48 | 0.029 | 1.54 | 0.028 | 7.93 | 0.007 | 11.5
20.52889 | 356.2481 | 197.4545 | 1 | 87.05825 | 1.365017 | 6.23 | 6.86 | 3.29 | -1.565167 | -1.511975 | -1.755192 | -1.3734 | -1.329892 | -1.561142 | 671.4359 | 44.7014 | 85.32128 | 86.67038 | 71.7269 | 71.97324 | 57.04573 | 65.11468 | 57.90874 | 55.41548 | 78.51388 | 0.2628 | 0.6023833 | 0.73 | 54.01 | 9.65 | 2.15 | 0.44 | 0.029 | 1.57 | 0.023 | 7.74 | 0.007 | 7.840000152587891
17.65568 | 374.4591 | 72.83916 | 0 | 208.5966 | 3.001642 | 5.988808 | 7.725325 | 3.14 | -3.964767 | -3.888092 | -4.113558 | -3.75385 | -3.689492 | -3.9429 | 1189.741 | 47.23479 | 109.4093 | 144.7818 | 170.8562 | 194.3475 | 140.4609 | 191.4421 | 189.0422 | 182.1884 | 187.4174 | 0.6189833 | 1.655617 | 0.75 | 54.17 | 7.27 | 1.73 | 0.37 | 0.022 | 1.5 | 0.037 | 7.63 | 0.007 | 11.569999694824219
17.55184 | 396.4706 | 91.47603 | 0 | 228.6327 | 3.82615 | 4.615083 | 8.19885 | 3.37 | -3.943583 | -2.392417 | -4.096733 | -3.697558 | -3.5831 | -3.916133 | 1172.786 | 45.73002 | 68.58947 | 111.2002 | 159.2991 | 207.6126 | 159.4264 | 230.0219 | 230.9437 | 204.4058 | 170.3312 | 0.6546833 | 1.6804 | 0.83 | 52.61 | 6.33 | 1.91 | 0.49 | 0.03 | 1.59 | 0.043 | 7.99 | 0.007 | 10.220000267028809
17.61148 | 368.5681 | 120.5669 | 0.7194333 | 228.0675 | 3.823333 | 4.668292 | 5.367367 | 3.37 | -3.4976 | -3.429383 | -3.637325 | -3.273992 | -3.161775 | -3.475058 | 1154.33 | 58.43632 | 88.90576 | 136.3794 | 178.2114 | 224.3282 | 172.6892 | 251.8782 | 256.4784 | 246.9713 | 234.2551 | 0.8555833 | 1.875992 | 0.82 | 53.1 | 7.91 | 2.1 | 0.47 | 0.031 | 1.54 | 0.03 | 8.14 | 0.006 | 7.869999885559082
18.43607 | 387.1765 | 115.051 | 0 | 187.6001 | 0.9221083 | 4.704992 | 7.8939 | 3.36 | -3.806683 | -3.714667 | -3.948383 | -3.563967 | -3.545667 | -3.7821 | 1269.873 | 50.5787 | 123.4349 | 142.0805 | 166.3014 | 197.8573 | 149.8459 | 209.9343 | 205.9494 | 193.7319 | 188.1935 | 0.7433 | 1.528942 | 0.81 | 53.76 | 7.41 | 2.88 | 0.49 | 0.031 | 1.7 | 0.032 | 7.3 | 0.007 | 5.150000095367432
18.28488 | 386.2898 | 114.9834 | 0 | 183.4439 | 3.312383 | 4.956533 | 8.651842 | 3.47 | -4.320642 | -4.214283 | -4.454842 | -4.083308 | -4.0056 | -4.286867 | 1247.66 | 52.32093 | 129.9683 | 153.1502 | 169.9563 | 200.0577 | 141.5577 | 203.4193 | 198.3609 | 186.3766 | 184.6009 | 0.6849833 | 1.475892 | 0.81 | 54.36 | 6.11 | 2.26 | 0.5 | 0.031 | 1.49 | 0.031 | 7.65 | 0.006 | 9.949999809265137
18.66586 | 390.0009 | 152.5793 | 0 | 148.5808 | 2.6187 | 3.786458 | 8.733667 | 3.47 | -3.440825 | -2.696725 | -3.584408 | -3.173792 | -3.173008 | -3.4226 | 1115.777 | 44.31682 | 175.7886 | 209.16 | 214.1191 | 235.6421 | 162.051 | 220.9257 | 210.8077 | 174.4422 | 153.5656 | 0.5767083 | 1.20015 | 0.87 | 53.53 | 8.35 | 2.27 | 0.47 | 0.032 | 1.46 | 0.03 | 8.17 | 0.005 | 10.989999771118164
18.19132 | 408.8867 | 83.12812 | 0 | 208.0259 | 3.7801 | 5.635258 | 7.778883 | 3.52 | -4.747208 | -4.646575 | -4.893625 | -4.462508 | -4.399667 | -4.717925 | 1216.223 | 51.03771 | 122.6965 | 161.3145 | 188.1656 | 227.6305 | 163.3849 | 227.1577 | 224.3649 | 201.0452 | 192.7738 | 0.8230167 | 1.657242 | 0.75 | 53.25 | 7.2 | 2 | 0.44 | 0.029 | 1.31 | 0.031 | 9.11 | 0.006 | 8.970000267028809
19.76514 | 451.8053 | 219.9083 | 0.3583333 | 187.3033 | 1.881925 | 3.910667 | 7.460817 | 3.69 | -3.728183 | -3.604042 | -3.886442 | -3.356225 | -3.4729 | -3.7137 | 1158.922 | 32.30381 | 114.8632 | 125.5276 | 134.6525 | 158.7104 | 112.6873 | 138.8363 | 122.7908 | 94.64587 | 77.52066 | 0.7483167 | 1.526408 | 0.85 | 52.38 | 7.91 | 2.35 | 0.42 | 0.027 | 1.6 | 0.049 | 8.08 | 0.007 | 8.970000267028809
19.3756 | 420.2697 | 262.2202 | 0 | 208.6896 | 4.396875 | 6.012483 | 7.898492 | 3.79 | -4.619517 | -4.506008 | -4.761208 | -4.313083 | -4.351117 | -4.599608 | 1100.858 | 43.83429 | 128.7781 | 151.3463 | 163.7673 | 187.7982 | 136.2883 | 182.9795 | 176.9966 | 162.0165 | 163.6717 | 0.7867 | 1.654883 | 0.76 | 53.74 | 7.13 | 2.4 | 0.41 | 0.027 | 1.66 | 0.027 | 7.55 | 0.006 | 10.649999618530273
18.65209 | 428.4088 | 228.8364 | 1 | 179.0268 | 3.731708 | 4.632283 | 7.93775 | 3.79 | -4.907508 | -4.761292 | -5.029892 | -4.550192 | -4.595183 | -4.865108 | 1127.17 | 56.20893 | 105.9923 | 161.3105 | 192.3139 | 238.4465 | 175.2196 | 214.0552 | 261.2628 | 230.9851 | 225.4091 | 0.7333417 | 1.501408 | 0.77 | 53.9 | 9.86 | 1.74 | 0.44 | 0.032 | 1.61 | 0.016 | 7.64 | 0.006 | 10.039999961853027
18.67021 | 402.9196 | 106.3854 | 0 | 207.7803 | 4.148442 | 5.287675 | 7.848617 | 3.69 | -4.215792 | -4.128092 | -4.350117 | -3.951617 | -3.917908 | -4.181617 | 1050.308 | 57.88473 | 77.24106 | 102.4041 | 132.9204 | 165.5554 | 131.6464 | 169.4329 | 226.0541 | 218.1421 | 212.7348 | 0.8465833 | 1.747883 | 0.8 | 52.01 | 7.13 | 2.33 | 0.57 | 0.03 | 1.75 | 0.036 | 8.02 | 0.007 | 9.869999885559082
18.91839 | 425.8434 | 76.65599 | 0 | 199.3518 | 3.996092 | 5.113992 | 8.258758 | 3.69 | -4.607367 | -4.498908 | -4.758417 | -4.270408 | -4.343033 | -4.573258 | 1206.105 | 48.2182 | 106.5925 | 126.0811 | 142.6884 | 167.8402 | 122.8972 | 152.5393 | 179.6485 | 163.0256 | 157.312 | 0.7389167 | 1.427075 | 0.82 | 51.56 | 7.77 | 2.64 | 0.63 | 0.032 | 1.88 | 0.068 | 7.79 | 0.006 | 9.170000076293945
18.26741 | 412.4298 | 105.3023 | 0 | 207.0933 | 0 | 5.529 | 7.87 | 3.69 | -4.563733 | -4.438558 | -4.694617 | -4.240567 | -4.107083 | -4.503792 | 1076.825 | 54.1613 | 133.5028 | 170.5175 | 194.1709 | 214.1372 | 157.4915 | 195.8043 | 247.6466 | 225.448 | 215.2971 | 0.826 | 1.696617 | 0.76 | 52.21 | 10.36 | 2.11 | 0.57 | 0.03 | 1.64 | 0.028 | 8.33 | 0.006 | 8.619999885559082
18.66113 | 437.3825 | 74.04924 | 0 | 207.8613 | 0 | 5.529 | 7.87 | 3.69 | -4.915758 | -4.786558 | -5.069117 | -4.569575 | -4.409375 | -4.847458 | 1162.568 | 33.41509 | 120.2067 | 144.1468 | 168.5263 | 175.7719 | 127.26 | 153.2666 | 177.1136 | 160.7941 | 120.0862 | 0.8377417 | 1.672533 | 0.89 | 52.88 | 8.64 | 2.31 | 0.57 | 0.034 | 1.86 | 0.028 | 7.2 | 0.009 | 10.930000305175781
18.83927 | 457.287 | 153.0856 | 0 | 187.8621 | 0 | 5.529 | 7.87 | 3.91 | -3.899342 | -3.727683 | -4.041192 | -3.512475 | -3.471983 | -3.8327 | 1086.434 | 39.84743 | 164.5486 | 183.5039 | 192.0793 | 199.9255 | 135.2903 | 159.2024 | 181.9428 | 148.9088 | 124.3063 | 0.72995 | 1.528592 | 0.83 | 50.7 | 8.27 | 2.63 | 0.72 | 0.033 | 1.88 | 0.036 | 8.16 | 0.01 | 10.420000076293945
18.74449 | 412.3772 | 110.6094 | 0 | 167.9766 | 0 | 5.529 | 7.87 | 3.69 | -4.31775 | -4.181867 | -4.441767 | -3.948233 | -4.025758 | -4.25395 | 1183.678 | 40.3617 | 102.3629 | 115.4093 | 123.1829 | 140.3261 | 106.7007 | 129.6338 | 158.1925 | 140.704 | 123.472 | 0.588 | 1.254283 | 0.81 | 51.35 | 9.07 | 1.99 | 0.67 | 0.025 | 1.97 | 0.032 | 7.49 | 0.01 | 9.899999618530273
18.64527 | 394.4358 | 142.5755 | 0 | 167.9642 | 0 | 5.529 | 7.87 | 3.69 | -4.125175 | -3.991358 | -4.246542 | -3.788133 | -3.81935 | -4.055342 | 1215.504 | 42.05975 | 150.6189 | 175.4344 | 192.6063 | 210.8983 | 150.2264 | 175.0109 | 201.5519 | 159.2598 | 131.0034 | 0.5783917 | 1.302658 | 0.97 | 51.22 | 8.2 | 2.16 | 0.61 | 0.032 | 1.72 | 0.044 | 8.35 | 0.01 | 8.079999923706055
18.98316 | 397.8887 | 94.60921 | 0 | 148.2524 | 0 | 5.529 | 7.87 | 3.69 | -4.022775 | -3.880992 | -4.1763 | -3.696533 | -3.763683 | -3.980483 | 1315.427 | 38.47926 | 176.9145 | 185.7922 | 190.0106 | 187.7949 | 127.4562 | 143.5822 | 166.4639 | 140.955 | 149.777 | 0.5525 | 1.178592 | 0.86 | 51.77 | 9.21 | 1.95 | 0.46 | 0.028 | 1.95 | 0.041 | 7.23 | 0.013 | 11.029999732971191
18.01092 | 379.4726 | 86.9655 | 0 | 208.8805 | 0 | 5.529 | 7.87 | 3.39 | -3.607383 | -3.467783 | -3.757667 | -3.3479 | -3.302625 | -3.568575 | 1170.155 | 51.15046 | 62.81721 | 70.64327 | 94.82513 | 125.1948 | 111.9482 | 160.7781 | 222.2598 | 228.3817 | 223.1532 | 0.888 | 1.889517 | 0.81 | 51.18 | 7.63 | 2.35 | 0.65 | 0.028 | 1.84 | 0.029 | 7.69 | 0.008 | 9
18.32022 | 379.0227 | 119.558 | 0 | 188.719 | 0 | 5.529 | 7.87 | 3.63 | -4.265967 | -4.162317 | -4.4124 | -3.956392 | -3.956683 | -4.224708 | 1218.361 | 47.06364 | 118.832 | 153.8293 | 172.5904 | 197.401 | 136.7865 | 154.9756 | 199.89 | 177.272 | 181.374 | 0.8324417 | 1.629525 | 0.77 | 52.48 | 7.2 | 2.36 | 0.67 | 0.024 | 2.5 | 0.041 | 5.83 | 0.007 | 10
18.3937 | 416.2363 | 345.2388 | 0 | 203.7289 | 0 | 5.529 | 7.87 | 3.63 | -4.952092 | -4.816983 | -5.079483 | -4.574267 | -4.58815 | -4.88605 | 1204.953 | 51.05694 | 130.3859 | 158.6562 | 181.2054 | 209.1064 | 149.4396 | 175.633 | 227.6243 | 201.5538 | 200.0967 | 0.9062666 | 1.812817 | 0.77 | 52.02 | 8.92 | 1.94 | 0.61 | 0.026 | 2.19 | 0.047 | 6.63 | 0.008 | 7.139999866485596
18.27866 | 385.5171 | 95.56198 | 0 | 209.2195 | 0 | 5.529 | 7.87 | 3.63 | -4.5537 | -4.455475 | -4.708333 | -4.26595 | -4.228667 | -4.500783 | 1366.204 | 38.54121 | 81.07801 | 100.6218 | 116.0699 | 142.3143 | 102.1481 | 127.1426 | 172.5239 | 173.8248 | 183.2051 | 0.81155 | 1.6787 | 0.8 | 53.29 | 7.55 | 1.69 | 0.59 | 0.026 | 1.63 | 0.035 | 7.58 | 0.007 | 8.449999809265137
18.37899 | 425.1737 | 264.3957 | 0 | 208.2353 | 0 | 5.529 | 7.87 | 3.63 | -4.886175 | -4.776033 | -5.040092 | -4.530508 | -4.603283 | -4.846025 | 1228.189 | 45.38118 | 112.0628 | 141.5749 | 169.9739 | 197.4511 | 138.8589 | 160.1215 | 209.7878 | 188.6746 | 176.9978 | 0.836175 | 1.70295 | 0.82 | 52.71 | 8.49 | 1.8 | 0.6 | 0.032 | 1.99 | 0.039 | 7.07 | 0.008 | 7.329999923706055
18.42818 | 390.9723 | 100.9641 | 0 | 207.3446 | 0 | 5.529 | 7.87 | 3.54 | -3.880183 | -3.787367 | -4.03215 | -3.601717 | -3.574125 | -3.828958 | 1207.691 | 43.77757 | 90.34052 | 125.7083 | 147.2687 | 174.5662 | 129.4082 | 146.1517 | 192.0937 | 175.3939 | 181.5271 | 0.7463417 | 1.577433 | 0.76 | 53.05 | 9.5 | 2.02 | 0.56 | 0.031 | 1.66 | 0.024 | 7.93 | 0.007 | 8.130000114440918
18.74818 | 411.7922 | 158.1105 | 0 | 228.2959 | 0 | 5.529 | 7.87 | 3.54 | -4.478867 | -4.395292 | -4.615742 | -4.186158 | -4.180258 | -4.426775 | 1122.399 | 51.03839 | 84.00942 | 94.41845 | 124.0832 | 146.8017 | 119.8958 | 146.5462 | 202.0482 | 194.8798 | 193.5543 | 0.924625 | 1.820525 | 0.78 | 52.63 | 8.78 | 2.63 | 0.53 | 0.03 | 2.09 | 0.028 | 6.69 | 0.007 | 8.869999885559082
18.09275 | 397.7116 | 107.7635 | 0 | 228.6524 | 0 | 5.529 | 7.87 | 3.33 | -4.551958 | -4.473267 | -4.698533 | -4.286408 | -4.220233 | -4.504408 | 1164.723 | 46.21456 | 83.46316 | 98.29202 | 122.428 | 151.3972 | 115.3274 | 136.8437 | 191.3934 | 186.987 | 189.2188 | 0.8911333 | 1.774883 | 0.76 | 52.4 | 9.79 | 1.91 | 0.5 | 0.024 | 2.15 | 0.035 | 6.88 | 0.009 | 12
18.14658 | 361.3797 | 116.3821 | 0 | 208.0899 | 0 | 5.529 | 7.87 | 3.24 | -3.612867 | -3.055275 | -3.769333 | -3.387408 | -3.320008 | -3.567767 | 1269.788 | 46.95685 | 61.51507 | 88.86992 | 117.7081 | 140.5945 | 111.961 | 132.5312 | 180.007 | 184.4787 | 184.473 | 0.7609 | 1.645525 | 0.82 | 53.36 | 7.63 | 2.39 | 0.58 | 0.028 | 1.69 | 0.031 | 7.44 | 0.007 | 8.739999771118164
18.26137 | 339.2346 | 89.90972 | 0 | 150.0438 | 1.312258 | 5.529 | 7.87 | 3.42 | -3.405317 | -2.627017 | -3.572742 | -3.221008 | -3.1198 | -3.371025 | 1063.465 | 35.4086 | 46.39085 | 64.23953 | 84.75901 | 118.298 | 98.63147 | 119.4666 | 162.2383 | 168.834 | 158.9219 | 0.59035 | 1.08845 | 0.86 | 52.97 | 6.33 | 2.23 | 0.53 | 0.029 | 1.5 | 0.039 | 8.24 | 0.007 | 24.5
18.09935 | 392.6143 | 121.5307 | 0 | 229.3787 | 0 | 5.529 | 7.87 | 3.42 | -4.530533 | -4.441567 | -4.677092 | -4.251767 | -4.1872 | -4.438083 | 1177.035 | 45.75239 | 63.70555 | 90.23038 | 113.9433 | 145.946 | 113.0573 | 138.8353 | 195.396 | 203.2916 | 201.2945 | 0.9026583 | 1.797983 | 0.82 | 53.74 | 8.2 | 1.87 | 0.53 | 0.026 | 1.89 | 0.038 | 6.57 | 0.007 | 10.140000343322754
18.22063 | 392.4614 | 75.51738 | 0 | 228.1983 | 1.693517 | 5.529 | 7.87 | 3.42 | -4.577958 | -4.488992 | -4.729017 | -4.304692 | -4.231567 | -4.5306 | 1228.27 | 46.88787 | 68.28187 | 94.08688 | 116.72 | 149.7899 | 115.6145 | 146.3217 | 205.6246 | 211.0002 | 201.85 | 0.8291667 | 1.8112 | 0.76 | 52.58 | 7.77 | 2.25 | 0.56 | 0.029 | 2.12 | 0.056 | 6.82 | 0.007 | 8.869999885559082
18.1212 | 396.2151 | 131.6693 | 0 | 218.2429 | 0 | 5.529 | 7.87 | 0 | -4.311075 | -4.218058 | -4.460183 | -4.011917 | -3.958117 | -4.25595 | 1135.415 | 49.04656 | 78.09568 | 121.2882 | 142.0499 | 167.0816 | 125.316 | 145.5243 | 202.4311 | 198.0548 | 196.8562 | 0.8054 | 1.736408 | 0.88 | 52.71 | 7.77 | 2.48 | 0.48 | 0.028 | 1.65 | 0.044 | 7.99 | 0.007 | 8.9399995803833
18.47828 | 399.1994 | 119.9219 | 0 | 227.8677 | 0 | 5.529 | 7.87 | 0 | -4.063917 | -3.978442 | -4.207667 | -3.789525 | -3.76335 | -4.029792 | 1166.062 | 46.70575 | 72.81943 | 102.2 | 121.1975 | 147.5482 | 110.1494 | 133.0518 | 174.3294 | 182.6829 | 177.9364 | 0.701 | 1.835758 | 0.78 | 53.28 | 8.78 | 2.34 | 0.64 | 0.028 | 1.71 | 0.047 | 7.53 | 0.009 | 10.380000114440918
18.0533 | 399.9633 | 161.9862 | 0 | 227.518 | 0 | 5.529 | 7.87 | 3.37 | -4.252058 | -4.162708 | -4.388717 | -3.968125 | -3.954367 | -4.218808 | 1137.605 | 49.75728 | 78.44001 | 113.1411 | 134.6552 | 174.777 | 129.6949 | 155.8525 | 214.0477 | 212.4815 | 208.1328 | 0.86495 | 1.837125 | 0.75 | 53.56 | 8.56 | 2.4 | 0.5 | 0.032 | 1.85 | 0.033 | 7.07 | 0.007 | 8.449999809265137
18.42502 | 367.0826 | 92.64397 | 0 | 194.0667 | 0 | 6.6177 | 7.029542 | 3.37 | -3.308058 | -3.255708 | -3.461392 | -3.084417 | -3.048292 | -3.290633 | 1225.02 | 52.1328 | 83.72172 | 115.0303 | 147.3169 | 163.9924 | 127.8751 | 143.5714 | 188.7987 | 176.5932 | 164.2809 | 0.7652083 | 1.617142 | 0.73 | 53.79 | 8.2 | 2.11 | 0.63 | 0.029 | 1.77 | 0.029 | 6.97 | 0.008 | 9.229999542236328
18.47396 | 415.035 | 209.9136 | 1 | 165.3219 | 0 | 4.657725 | 7.159667 | 3.37 | -4.3391 | -4.245758 | -4.476425 | -4.000825 | -4.02955 | -4.316425 | 1043.232 | 56.30126 | 101.5171 | 146.1188 | 169.8078 | 202.152 | 148.4405 | 166.9388 | 219.5139 | 195.7411 | 186.626 | 0.6700833 | 1.392492 | 0.67 | 53.11 | 6.33 | 2.03 | 0.56 | 0.026 | 1.52 | 0.036 | 8.23 | 0.006 | 11.430000305175781
18.17035 | 388.1135 | 134.2057 | 0.9833333 | 227.9915 | 2.01935 | 7.121167 | 7.266992 | 3.46 | -3.79205 | -3.720042 | -3.936233 | -3.514225 | -3.466442 | -3.775442 | 1247.766 | 55.16349 | 89.14801 | 134.6199 | 160.9706 | 201.7277 | 152.9677 | 177.4127 | 234.2248 | 223.9408 | 213.1696 | 0.8971917 | 1.876983 | 0.76 | 53.7 | 6.48 | 2.29 | 0.54 | 0.028 | 1.59 | 0.041 | 7.76 | 0.006 | 10.479999542236328
18.84647 | 405.7807 | 121.7515 | 1 | 197.4252 | 0 | 5.801042 | 6.674033 | 3.6 | -3.805475 | -3.726142 | -3.9559 | -3.506158 | -3.483058 | -3.794875 | 1119.724 | 45.40123 | 87.31039 | 142.0464 | 160.3983 | 204.543 | 158.7062 | 179.0808 | 226.645 | 198.9567 | 155.5139 | 0.7461417 | 1.567558 | 0.81 | 52.25 | 6.33 | 2.09 | 0.6 | 0.024 | 2 | 0.06 | 6.83 | 0.007 | 6.46999979019165
18.42484 | 392.5512 | 119.5201 | 1 | 227.249 | 0 | 6.619942 | 7.285192 | 3.6 | -3.880075 | -3.8104 | -4.027692 | -3.61385 | -3.582092 | -3.863258 | 1189.817 | 48.22118 | 87.744 | 138.9886 | 155.9681 | 190.694 | 139.3241 | 164.159 | 212.6517 | 207.0752 | 200.444 | 0.8407667 | 1.696092 | 0.67 | 52.88 | 7.05 | 2.03 | 0.7 | 0.027 | 1.86 | 0.039 | 7.38 | 0.007 | 7.809999942779541
18.49607 | 414.6061 | 131.711 | 0 | 228.2085 | 0 | 5.865192 | 7.431433 | 3.46 | -4.009217 | -3.9417 | -4.159275 | -3.74395 | -3.675233 | -3.987242 | 1204.215 | 43.13968 | 75.32855 | 101.3668 | 116.204 | 149.4883 | 111.2553 | 133.9303 | 175.062 | 164.2137 | 129.2223 | 0.8800167 | 1.841283 | 0.67 | 51.85 | 7.63 | 2.09 | 0.58 | 0.027 | 2.26 | 0.048 | 6.92 | 0.008 | 11.829999923706055
18.52425 | 406.8711 | 139.1729 | 1 | 227.0852 | 0 | 6.653475 | 7.4131 | 3.33 | -3.974325 | -3.907108 | -4.123508 | -3.704917 | -3.619017 | -3.93575 | 1173.307 | 44.21531 | 69.82791 | 108.8832 | 128.7473 | 168.1984 | 128.8086 | 157.3879 | 218.1844 | 215.4371 | 211.9561 | 0.869 | 1.793833 | 0.8 | 51.63 | 8.06 | 2.11 | 0.75 | 0.029 | 1.79 | 0.06 | 7.84 | 0.008 | 9.569999694824219
19.54843 | 415.252 | 193.8966 | 1 | 148.532 | 0 | 3.750675 | 6.83265 | 3.48 | -3.655808 | -3.507175 | -3.818575 | -3.317767 | -3.326317 | -3.660383 | 1333.508 | 39.09903 | 151.1497 | 191.1892 | 198.2663 | 215.8283 | 154.8922 | 164.1143 | 190.156 | 152.2587 | 131.8721 | 0.5897 | 1.163567 | 0.79 | 52.14 | 8.06 | 2.79 | 0.75 | 0.029 | 1.74 | 0.043 | 7.98 | 0.008 | 9.520000457763672
19.13912 | 375.789 | 113.9257 | 0 | 174.4644 | 0 | 3.957225 | 6.825675 | 3.69 | -3.143183 | -3.054133 | -3.297267 | -2.893683 | -2.842633 | -3.136025 | 1176.224 | 44.12774 | 129.4898 | 182.3116 | 188.4735 | 218.998 | 157.8413 | 182.5972 | 211.4887 | 182.5923 | 148.2608 | 0.6502833 | 1.303067 | 0.75 | 52.78 | 6.91 | 2.57 | 0.62 | 0.028 | 1.76 | 0.05 | 7.51 | 0.007 | 8.800000190734863
18.79282 | 373.1381 | 151.6307 | 0 | 187.9929 | 0 | 5.511142 | 7.830083 | 3.69 | -3.187108 | -3.129533 | -3.354833 | -2.975675 | -2.906142 | -3.19375 | 1179.377 | 39.93988 | 120.4292 | 166.9116 | 167.9348 | 184.9661 | 133.0746 | 147.4519 | 179.8169 | 177.0105 | 179.176 | 0.718 | 1.44025 | 0.9 | 53.49 | 7.34 | 2.31 | 0.47 | 0.036 | 1.24 | 0.028 | 9.03 | 0.014 | 8.329999923706055
19.95298 | 437.9995 | 453.1664 | 0 | 171.6036 | 3.422517 | 4.433525 | 7.570925 | 3.69 | -3.677167 | -3.539758 | -3.848225 | -3.311975 | -3.395942 | -3.705533 | 1071.653 | 36.87336 | 138.9111 | 164.511 | 167.0719 | 175.3418 | 124.9224 | 141.4057 | 163.241 | 145.7566 | 148.3883 | 0.58835 | 1.238892 | 0.88 | 53.16 | 7.48 | 1.81 | 0.51 | 0.034 | 1.21 | 0.033 | 9 | 0.008 | 10
18.91192 | 435.2204 | 338.8861 | 0 | 210.4141 | 3.847675 | 5.891625 | 7.633117 | 3.54 | -4.104825 | -4.016708 | -4.249 | -3.776125 | -3.752275 | -4.124175 | 1217.307 | 52.84279 | 128.1948 | 155.9732 | 163.2812 | 183.4908 | 137.5235 | 157.578 | 190.5766 | 177.9595 | 185.8332 | 0.8112917 | 1.6854 | 0.8 | 54.24 | 10.36 | 1.81 | 0.49 | 0.03 | 1.26 | 0.019 | 8.55 | 0.006 | 8.039999961853027
18.43283 | 372.4417 | 95.52276 | 1 | 205.2965 | 3.53265 | 5.210492 | 7.462458 | 3.39 | -3.392008 | -3.35195 | -3.557083 | -3.177833 | -3.040958 | -3.393792 | 1283.84 | 46.00876 | 86.85936 | 139.9757 | 147.7401 | 180.2426 | 131.7378 | 151.516 | 194.9627 | 197.7873 | 202.4272 | 0.7804583 | 1.624758 | 0.89 | 54.32 | 7.91 | 1.75 | 0.67 | 0.03 | 1.46 | 0.043 | 7.4 | 0.008 | 8.550000190734863
18.60453 | 417.0296 | 195.7534 | 0.9655333 | 205.0364 | 3.529717 | 5.259733 | 7.571775 | 3.39 | -4.0947 | -4.023083 | -4.237758 | -3.798258 | -3.744108 | -4.099367 | 1136.07 | 47.65519 | 122.1141 | 166.1626 | 172.7379 | 198.8074 | 145.2434 | 161.6261 | 196.5437 | 189.2956 | 186.3985 | 0.7991583 | 1.684833 | 0.83 | 53.82 | 8.2 | 1.7 | 0.7 | 0.028 | 1.65 | 0.037 | 7.11 | 0.009 | 7.869999885559082
18.91362 | 419.3335 | 251.3227 | 0 | 209.5031 | 3.545192 | 5.708325 | 7.4455 | 3.39 | -3.933942 | -3.86235 | -4.0741 | -3.621142 | -3.557308 | -3.937833 | 1118.999 | 49.67335 | 101.7867 | 138.2712 | 148.5602 | 179.5404 | 135.9189 | 163.6057 | 212.2106 | 208.0652 | 206.5403 | 0.753 | 1.598567 | 1.01 | 53.38 | 7.05 | 2.19 | 0.54 | 0.03 | 1.4 | 0.035 | 8.34 | 0.007 | 10.279999732971191
18.14599 | 369.014 | 113.2779 | 0 | 208.4931 | 3.51965 | 6.876758 | 7.158792 | 3.39 | -3.54635 | -3.5064 | -3.702917 | -3.343133 | -3.155717 | -3.537975 | 1171.551 | 45.44312 | 70.77891 | 104.0762 | 120.7053 | 156.8568 | 121.0853 | 147.7129 | 189.4259 | 200.6433 | 194.5282 | 0.746375 | 1.6148 | 0.84 | 53.94 | 8.35 | 1.77 | 0.49 | 0.027 | 1.79 | 0.044 | 6.98 | 0.009 | 7.199999809265137
18.36366 | 412.531 | 150.9618 | 0 | 207.5321 | 3.535592 | 6.188683 | 7.222833 | 3.39 | -4.088208 | -4.025383 | -4.240742 | -3.791325 | -3.660458 | -4.092283 | 1153.011 | 50.76513 | 110.6888 | 165.3292 | 170.6215 | 196.7244 | 143.8357 | 164.0955 | 207.8067 | 198.6235 | 188.7919 | 0.7715667 | 1.636058 | 0.87 | 54.31 | 8.49 | 2.01 | 0.55 | 0.029 | 1.68 | 0.033 | 7.33 | 0.007 | 11.920000076293945
18.4956 | 408.5365 | 119.251 | 0 | 225.1897 | 3.87525 | 7.286283 | 7.7349 | 3.39 | -4.624267 | -4.57675 | -4.770558 | -4.369242 | -4.164742 | -4.621533 | 1239.403 | 49.47346 | 77.40582 | 105.8734 | 117.8313 | 137.3533 | 103.659 | 121.296 | 162.1721 | 166.1755 | 168.6896 | 0.8577583 | 1.7371 | 0.77 | 54.06 | 8.35 | 2.08 | 0.5 | 0.035 | 1.67 | 0.027 | 7.3 | 0.007 | 13.130000114440918
19.69307 | 418.4646 | 202.0269 | 0 | 170.8896 | 2.8801 | 4.683908 | 7.074208 | 3.39 | -3.430433 | -3.314392 | -3.594175 | -3.111925 | -3.060525 | -3.446083 | 1014.323 | 43.62819 | 137.1796 | 197.7865 | 209.6058 | 224.6732 | 162.1761 | 185.3644 | 209.4023 | 180.5137 | 176.75 | 0.6950667 | 1.403825 | 0.75 | 54.11 | 7.77 | 1.96 | 0.5 | 0.027 | 1.69 | 0.023 | 7.3 | 0.009 | 6
18.99889 | 419.1746 | 193.1799 | 0 | 208.7538 | 3.734425 | 5.136033 | 7.572692 | 3.49 | -3.850792 | -3.787075 | -3.996675 | -3.554992 | -3.395233 | -3.844592 | 1167.513 | 52.31672 | 83.52902 | 134.0784 | 150.0923 | 190.6179 | 148.6117 | 180.6726 | 237.4404 | 228.9799 | 216.9168 | 0.8099833 | 1.653667 | 0.83 | 53.04 | 6.48 | 2.08 | 0.5 | 0.027 | 1.56 | 0.037 | 8.15 | 0.007 | 11.84000015258789
19.92576 | 419.5391 | 367.2805 | 0 | 104.3014 | 1.841233 | 2.978625 | 6.930608 | 3.49 | -3.140383 | -3.036075 | -3.320617 | -2.818067 | -2.774633 | -3.17245 | 867.7693 | 49.6133 | 135.1076 | 190.5516 | 191.927 | 194.0666 | 133.8846 | 153.8015 | 188.9809 | 148.4877 | 140.2787 | 0.307525 | 0.62775 | 0.81 | 54.21 | 9.07 | 1.88 | 0.54 | 0.025 | 1.77 | 0.038 | 6.66 | 0.007 | 9.319999694824219
21.42508 | 390.9641 | 0.042525 | 0 | 0 | 0 | -0.01745 | 4.632642 | 3.39 | 0 | 0 | -0.12375 | 0 | 0 | -0.01939167 | 377.973 | 36.98091 | 38.49592 | 31.82977 | 36.54975 | 32.85298 | 37.19361 | 37.12575 | 52.3785 | 76.07508 | 86.6376 | 0 | 6.666667e-05 | 0.77 | 53.94 | 10.51 | 1.96 | 0.5 | 0.028 | 1.88 | 0.028 | 6.8 | 0.007 | 11.34000015258789
18.91239 | 400.7292 | 86.15855 | 0 | 188.752 | 3.198983 | 3.881508 | 6.009542 | 3.39 | -4.276808 | -4.142775 | -4.447983 | -4.079033 | -3.931008 | -4.290792 | 1238.183 | 48.29151 | 163.0216 | 198.2282 | 199.4612 | 239.2364 | 196.834 | 198.1017 | 195.0458 | 182.5551 | 149.9234 | 0.716625 | 1.428958 | 0.82 | 54.51 | 10.07 | 1.74 | 0.52 | 0.024 | 1.65 | 0.036 | 6.85 | 0.008 | 7.360000133514404
18.71972 | 418.9412 | 143.2458 | 0 | 208.7491 | 3.529192 | 4.842258 | 5.63615 | 3.39 | -4.959242 | -4.89205 | -5.131217 | -4.701525 | -4.563708 | -4.972425 | 1241.194 | 46.62764 | 161.0385 | 189.7805 | 219.7123 | 259.7347 | 241.7967 | 240.7949 | 251.956 | 227.6148 | 184.1182 | 0.819775 | 1.646092 | 0.81 | 54.81 | 10.22 | 1.66 | 0.58 | 0.024 | 1.72 | 0.032 | 6.53 | 0.008 | 9.850000381469727
18.18972 | 382.162 | 114.0622 | 0 | 210.0627 | 3.336467 | 5.532217 | 5.643933 | 3.29 | -4.1819 | -4.161458 | -4.347583 | -3.993017 | -3.684608 | -4.176892 | 1214.911 | 53.08427 | 109.1459 | 149.8753 | 183.0732 | 239.1434 | 225.7152 | 238.5554 | 266.8747 | 251.3338 | 200.0023 | 0.828775 | 1.62345 | 0.75 | 54.28 | 8.35 | 2.1 | 0.52 | 0.027 | 1.79 | 0.027 | 6.85 | 0.007 | 9.149999618530273
18.24048 | 389.3211 | 130.0725 | 0 | 208.9033 | 1.58335 | 5.566967 | 5.784533 | 3.14 | -3.990567 | -3.974233 | -4.165683 | -3.803925 | -3.304467 | -3.933325 | 1263.005 | 52.85103 | 97.80133 | 128.5554 | 153.4716 | 182.4309 | 171.4652 | 178.4403 | 205.062 | 203.5103 | 165.3327 | 0.8462333 | 1.684492 | 0.77 | 54.49 | 9.57 | 2.14 | 0.55 | 0.03 | 2.01 | 0.027 | 6.26 | 0.007 | 7.880000114440918
18.5289 | 414.7142 | 176.0334 | 0 | 227.1393 | 3.01665 | 4.403725 | 5.921917 | 3.02 | -4.457008 | -4.432192 | -4.617642 | -4.22475 | -4.072608 | -4.492475 | 1180.814 | 46.55639 | 118.5409 | 170.5141 | 208.8373 | 267.5977 | 231.8782 | 244.9185 | 273.2201 | 248.8748 | 190.6828 | 0.8256 | 1.738183 | 0.92 | 54.24 | 7.2 | 1.92 | 0.5 | 0.035 | 1.5 | 0.02 | 7.63 | 0.01 | 4.300000190734863
18.04403 | 393.1357 | 120.1912 | 0 | 226.1227 | 3.325625 | 5.821067 | 6.806292 | 3.15 | -4.890175 | -4.882758 | -5.053242 | -4.719042 | -4.556533 | -4.907725 | 1214.774 | 40.27042 | 74.77832 | 103.8605 | 123.7508 | 161.966 | 131.3757 | 146.4354 | 168.91 | 178.5089 | 136.8379 | 0.8389667 | 1.748925 | 0.85 | 55.44 | 7.84 | 1.75 | 0.49 | 0.035 | 1.51 | 0.021 | 6.64 | 0.008 | 10.8100004196167
18.04437 | 396.0179 | 123.0094 | 0 | 229.0126 | 2.915217 | 7.139667 | 5.878175 | 2.97 | -4.71565 | -4.697817 | -4.871275 | -4.512608 | -4.302933 | -4.725142 | 1294.235 | 52.92558 | 84.49121 | 122.6493 | 152.2599 | 205.4573 | 186.1214 | 204.9171 | 248.7612 | 247.8321 | 192.5981 | 0.8408333 | 1.764408 | 0.8 | 55.59 | 6.76 | 1.96 | 0.42 | 0.031 | 1.51 | 0.018 | 6.89 | 0.007 | 9.970000267028809
18.24858 | 403.1961 | 158.8677 | 0 | 230.2852 | 2.600125 | 6.208908 | 6.516583 | 2.83 | -4.70095 | -4.690892 | -4.858858 | -4.490333 | -4.111967 | -4.674075 | 1195.739 | 50.10707 | 83.62196 | 131.643 | 163.355 | 223.8099 | 195.2469 | 213.459 | 262.2122 | 252.9972 | 197.9816 | 0.832625 | 1.6891 | 0.8 | 54.7 | 8.64 | 1.9 | 0.5 | 0.028 | 1.61 | 0.018 | 7.26 | 0.005 | 8.369999885559082
18.83657 | 423.3624 | 158.9413 | 0 | 227.2844 | 2.281733 | 5.934267 | 6.539375 | 2.69 | -4.359483 | -4.345325 | -4.533467 | -4.074983 | -3.93125 | -4.359608 | 1138.495 | 46.85054 | 79.67141 | 123.2229 | 165.9396 | 231.5497 | 200.7524 | 220.6993 | 264.4533 | 251.1167 | 202.3459 | 0.837725 | 1.677825 | 0.81 | 54.33 | 7.99 | 1.68 | 0.44 | 0.027 | 1.52 | 0.045 | 6.92 | 0.009 | 10.569999694824219
18.72085 | 437.7312 | 180.4288 | 0.5544333 | 228.8078 | 2.605058 | 6.094825 | 6.523767 | 2.83 | -5.55645 | -5.496317 | -5.727433 | -5.296567 | -5.1948 | -5.612133 | 1155.677 | 42.19414 | 74.10146 | 116.2094 | 149.7306 | 183.0269 | 134.088 | 187.1272 | 236.1892 | 234.366 | 181.3971 | 0.8839667 | 1.745225 | 0.74 | 55.28 | 5.39 | 1.97 | 0.47 | 0.029 | 1.75 | 0.029 | 6.47 | 0.005 | 10.279999732971191
18.83568 | 352.9 | 105.7432 | 1 | 167.3163 | 1.897092 | 5.37 | 6.489 | 2.82 | -3.074967 | -3.081442 | -3.259325 | -2.903775 | -2.7217 | -3.083733 | 1210.48 | 41.34713 | 107.6471 | 155.9124 | 182.7849 | 226.0319 | 159.0768 | 199.6779 | 224.4569 | 216.4853 | 170.2955 | 0.572 | 1.257908 | 0.75 | 54.71 | 6.69 | 1.87 | 0.35 | 0.029 | 1.33 | 0.019 | 8.18 | 0.006 | 16.93000030517578
18.71098 | 392.2833 | 123.3115 | 1 | 188.408 | 2.493933 | 5.37 | 6.489 | 3.02 | -3.907967 | -3.901108 | -4.082542 | -3.678558 | -3.569733 | -3.95385 | 1244.68 | 48.19268 | 96.93908 | 155.9293 | 193.3837 | 252.5661 | 189.4998 | 243.072 | 281.4234 | 270.1426 | 209.7607 | 0.75175 | 1.52435 | 0.75 | 56.12 | 0 | 1.7 | 0.32 | 0.031 | 1.4 | 0.012 | 7.13 | 0.006 | 8.039999961853027
18.62073 | 446.9252 | 159.3017 | 1 | 227.1969 | 3.333417 | 5.37 | 6.489 | 3.15 | -4.865267 | -4.856875 | -5.020292 | -4.595958 | -4.493058 | -4.922067 | 1184.821 | 43.73943 | 100.3301 | 121.5605 | 151.4257 | 174.3232 | 131.0052 | 172.8527 | 203.9038 | 207.4271 | 164.3212 | 0.857325 | 1.780208 | 0.75 | 53.87 | 7.84 | 1.08 | 0.31 | 0.025 | 1.71 | 0.029 | 7.39 | 0.007 | 10.050000190734863
18.62077 | 457.1103 | 168.5667 | 1 | 229.8797 | 3.0037 | 5.37 | 6.489 | 3.01 | -5.246817 | -5.2348 | -5.396642 | -4.967867 | -4.881275 | -5.312675 | 1112.025 | 44.58837 | 69.54257 | 91.74914 | 111.8326 | 145.1324 | 110.3864 | 148.7688 | 185.771 | 193.890625 | 156.174 | 0.8481167 | 1.768108 | 0.79 | 54.75 | 9.64 | 1.76 | 0.25 | 0.023 | 1.48 | 0.033 | 7.62 | 0.006 | 8.739999771118164
18.30635 | 425.3422 | 124.5284 | 1 | 228.082 | 3.009917 | 5.37 | 6.489 | 3.01 | -4.8246 | -4.827358 | -4.988175 | -4.602308 | -4.419733 | -4.88135 | 1210.951 | 49.7591 | 72.69274 | 101.2559 | 128.1877 | 154.9757 | 114.9467 | 155.65 | 204.4325 | 202.3067 | 162.4048 | 0.8936417 | 1.769675 | 0.81 | 53.98 | 7.77 | 1.63 | 0.65 | 0.029 | 1.82 | 0.031 | 6.48 | 0.009 | 10.130000114440918
18.16935 | 389.6168 | 99.11245 | 0 | 208.7575 | 2.705192 | 5.381358 | 6.414725 | 2.99 | -4.141833 | -4.151225 | -4.304608 | -3.960392 | -3.872858 | -4.192267 | 1205.456 | 49.48306 | 83.3241 | 115.561 | 144.2603 | 185.0708 | 136.2479 | 182.325 | 231.1967 | 231.5685 | 187.3499 | 0.7740167 | 1.595933 | 0.88 | 54.65 | 8.06 | 1.76 | 0.47 | 0.029 | 1.09 | 0.017 | 9.06 | 0.008 | 8.850000381469727
18.03621 | 402.8744 | 126.7739 | 1 | 207.9011 | 2.703292 | 5.147692 | 6.534733 | 2.99 | -4.371592 | -4.382925 | -4.527492 | -4.153983 | -4.106758 | -4.440542 | 1204.469 | 57.0673 | 102.4811 | 150.0876 | 180.8335 | 222.1715 | 163.1122 | 212.0451 | 257.3795 | 252.4295 | 200.7653 | 0.806 | 1.6454 | 0.85 | 53.81 | 8.13 | 1.9 | 0.46 | 0.027 | 1.36 | 0.032 | 8.47 | 0.009 | 9.850000381469727
17.8391 | 381.291 | 106.5535 | 1 | 207.7923 | 2.701158 | 5.489 | 6.239 | 2.99 | -3.784008 | -3.803825 | -3.936883 | -3.617125 | -3.526183 | -3.859217 | 1132.156 | 55.60785 | 77.91498 | 102.4242 | 135.7953 | 165.6923 | 130.4758 | 177.0821 | 228.9392 | 236.2812 | 188.2044 | 0.7788667 | 1.688567 | 0.75 | 53.35 | 7.77 | 2.24 | 0.44 | 0.025 | 1.53 | 0.04 | 8.13 | 0.009 | 8.960000038146973
18.08785 | 387.5065 | 123.3006 | 0 | 204.896 | 2.423225 | 5.314233 | 6.457475 | 2.99 | -3.612175 | -3.621825 | -3.771058 | -3.391275 | -3.352458 | -3.692733 | 1135.259 | 55.88062 | 103.8894 | 144.5745 | 175.0888 | 208.6718 | 154.7568 | 150.5396 | 220.0603 | 244.0574 | 193.9535 | 0.7507417 | 1.5922 | 0.76 | 54.04 | 7.7 | 2.48 | 0.47 | 0.029 | 1.8 | 0.052 | 6.95 | 0.009 | 8.960000038146973
18.9606 | 389.4187 | 214.1478 | 1 | 173.9244 | 2.270708 | 4.257133 | 6.079142 | 2.99 | -3.1545 | -2.843567 | -3.347242 | -2.890942 | -2.918792 | -3.248742 | 1149.284 | 45.42693 | 151.0758 | 205.6908 | 233.6455 | 250.6509 | 172.3186 | 157.8333 | 200.535 | 204.2048 | 161.3497 | 0.687375 | 1.394883 | 0.7 | 53.51 | 7.34 | 2.45 | 0.47 | 0.027 | 1.77 | 0.043 | 7.38 | 0.009 | 10
18.45124 | 392.1057 | 107.9278 | 0 | 203.7273 | 2.922592 | 5.998725 | 6.501517 | 3.09 | -3.976858 | -3.996675 | -4.156842 | -3.757808 | -3.548892 | -4.01755 | 1246.607 | 45.02739 | 69.05722 | 100.4438 | 132.2388 | 155.1316 | 115.0884 | 114.7866 | 168.6059 | 200.4979 | 161.68 | 0.8589 | 1.631225 | 0.74 | 54.74 | 6.34 | 1.65 | 0.52 | 0.023 | 1.66 | 0.049 | 6.76 | 0.009 | 8.100000381469727
18.31269 | 399.3257 | 90.6658 | 0 | 206.6176 | 2.88545 | 5.916067 | 6.07145 | 3.09 | -3.809383 | -3.81815 | -3.98375 | -3.589675 | -3.3628 | -3.8433 | 1279.923 | 45.97319 | 80.48012 | 116.2769 | 149.1761 | 171.881 | 128.8425 | 127.291 | 190.4038 | 218.7221 | 182.364 | 0.80835 | 1.658142 | 0.86 | 53.16 | 6.76 | 2.12 | 0.58 | 0.025 | 1.82 | 0.045 | 7.14 | 0.009 | 9.489999771118164
17.96689 | 404.1053 | 135.3237 | 0 | 227.6422 | 3.1584 | 5.879567 | 6.619717 | 3.09 | -4.421433 | -4.436608 | -4.577967 | -4.211783 | -3.8914 | -4.438367 | 1211.639 | 50.09068 | 76.56497 | 105.9932 | 127.4733 | 153.4155 | 110.469 | 111.2608 | 160.9233 | 198.7416 | 164.2394 | 0.8645667 | 1.780375 | 0.7 | 55.13 | 8.56 | 1.88 | 0.56 | 0.027 | 1.53 | 0.023 | 7.21 | 0.007 | 9.149999618530273
17.94523 | 388.1171 | 102.8189 | 0 | 205.5257 | 2.602842 | 5.165917 | 6.319017 | 2.94 | -3.74275 | -3.74745 | -3.9074 | -3.5383 | -3.355842 | -3.817392 | 1243.04 | 52.08044 | 90.59349 | 134.8655 | 151.3514 | 181.4902 | 134.221 | 132.5699 | 196.1871 | 233.0919 | 194.0927 | 0.801 | 1.684192 | 0.7 | 53.96 | 6.48 | 1.8 | 0.55 | 0.029 | 1.38 | 0.015 | 7.36 | 0.007 | 9.859999656677246
17.85799 | 385.7638 | 115.7715 | 0 | 208.9182 | 2.600392 | 5.31715 | 5.933825 | 2.94 | -3.674783 | -3.675925 | -3.829367 | -3.462058 | -3.350908 | -3.743292 | 1220.623 | 51.87243 | 103.0557 | 137.718 | 162.2058 | 194.551 | 145.4324 | 142.3827 | 201.1272 | 229.4195 | 188.6185 | 0.767 | 1.635517 | 0.75 | 55.21 | 8.92 | 2.06 | 0.57 | 0.026 | 1.47 | 0.02 | 7.44 | 0.007 | 11.899999618530273
17.89539 | 380.9375 | 116.7236 | 1 | 208.0166 | 2.602058 | 5.176842 | 5.7663 | 2.94 | -4.156658 | -4.156592 | -4.307583 | -3.9785 | -3.8611 | -4.216467 | 1279.613 | 59.7696 | 88.16342 | 114.097 | 133.2951 | 153.3054 | 112.5321 | 110.7161 | 156.2614 | 188.0207 | 156.6877 | 0.759375 | 1.6149 | 0.7 | 54.38 | 9.14 | 1.87 | 0.55 | 0.026 | 1.65 | 0.021 | 7.2 | 0.008 | 12
18.04853 | 417.1243 | 110.6393 | 0 | 208.0095 | 1.247658 | 6.766067 | 6.142417 | 2.29 | -4.715483 | -4.724092 | -4.86895 | -4.497 | -4.35355 | -4.770825 | 1140.303 | 47.97276 | 65.90942 | 102.9858 | 118.6867 | 164.0973 | 118.738 | 121.3257 | 175.0142 | 223.6116 | 175.1876 | 0.7981917 | 1.660142 | 0.87 | 54.67 | 12.66 | 2.04 | 0.5 | 0.038 | 1.14 | 0.009 | 8.76 | 0.012 | 10.550000190734863
18.91977 | 405.3033 | 129.9466 | 0 | 165.4482 | 0.787675 | 5.442142 | 6.113158 | 2.14 | -3.843792 | -3.729133 | -4.011108 | -3.583425 | -3.564858 | -3.92635 | 1025.735 | 54.04713 | 137.1026 | 192.3721 | 221.1366 | 252.6468 | 174.997 | 160.2434 | 203.3421 | 218.1964 | 180.775 | 0.693625 | 1.419183 | 0.86 | 54.47 | 11.3 | 1.84 | 0.57 | 0.031 | 1.33 | 0.013 | 8.11 | 0.014 | 8.970000267028809
18.21855 | 444.796 | 200.248 | 1 | 228.2687 | 1.025308 | 6.004125 | 6.250058 | 2.14 | -5.191533 | -5.193258 | -5.34195 | -4.902883 | -4.843367 | -5.26705 | 1273.202 | 56.23867 | 74.59903 | 104.8831 | 134.7234 | 173.8729 | 133.942 | 135.774 | 198.5444 | 240.9123 | 191.5965 | 0.8340583 | 1.8005 | 0.82 | 53.54 | 8.99 | 1.5 | 0.51 | 0.026 | 1.58 | 0.041 | 7.55 | 0.013 | 9.770000457763672
19.05829 | 411.8819 | 115.0279 | 0 | 207.7502 | 1.242183 | 5.548142 | 5.720142 | 2.3 | -3.156717 | -3.1653 | -3.326692 | -2.896517 | -2.929992 | -3.262958 | 1131.48 | 49.9791 | 86.43436 | 129.5924 | 153.5594 | 189.3088 | 143.3346 | 139.7514 | 191.0449 | 206.8242 | 174.3772 | 0.6180833 | 1.438642 | 0.82 | 53.95 | 5.18 | 2.34 | 0.51 | 0.028 | 1.52 | 0.036 | 7.79 | 0.009 | 6.289999961853027
18.80458 | 396.4834 | 113.0253 | 0 | 207.0663 | 1.243467 | 6.056658 | 5.87445 | 2.3 | -3.535908 | -3.546117 | -3.693133 | -3.307383 | -3.279933 | -3.618317 | 1167.735 | 61.21952 | 65.54467 | 87.05531 | 114.9316 | 149.0609 | 133.8916 | 144.0238 | 212.1938 | 257.1501 | 205.6833 | 0.7576334 | 1.634275 | 0.87 | 53.2 | 8.35 | 2.38 | 0.6 | 0.034 | 1.51 | 0.037 | 8.02 | 0.009 | 9.819999694824219
19.21368 | 434.7013 | 120.5566 | 0 | 206.9586 | 1.238675 | 6.541133 | 5.797808 | 2.3 | -3.760375 | -3.769383 | -3.908275 | -3.470792 | -3.509433 | -3.859675 | 1175.114 | 31.55722 | 63.51105 | 106.1327 | 149.513 | 203.0993 | 161.4876 | 160.8999 | 218.9601 | 238.8947 | 178.4313 | 0.74875 | 1.608075 | 0.82 | 53.56 | 6.19 | 1.89 | 0.5 | 0.028 | 1.45 | 0.048 | 8.06 | 0.01 | 8.1899995803833
18.82662 | 397.6677 | 114.1632 | 0 | 206.6799 | 1.552492 | 6.385983 | 5.798542 | 2.45 | -3.51895 | -3.514992 | -3.675867 | -3.307733 | -3.257392 | -3.593833 | 1204.157 | 56.25719 | 91.22785 | 120.4529 | 160.7918 | 175.4379 | 140.7264 | 139.4122 | 206.9019 | 234.501 | 192.2346 | 0.8408333 | 1.775408 | 0.79 | 53.54 | 6.55 | 1.72 | 0.53 | 0.025 | 1.53 | 0.045 | 7.59 | 0.01 | 16.950000762939453
18.5142 | 416.8496 | 115.909 | 0 | 229.3087 | 2.067842 | 6.828575 | 5.962833 | 2.61 | -4.145075 | -4.150158 | -4.293192 | -3.91575 | -3.860733 | -4.224308 | 1124.043 | 56.15967 | 74.38046 | 109.2549 | 125.6782 | 156.72 | 120.9881 | 121.0963 | 175.8048 | 218.138 | 178.768 | 0.7810333 | 1.664742 | 0.81 | 53.83 | 7.27 | 1.76 | 0.54 | 0.026 | 1.55 | 0.038 | 7.46 | 0.01 | 11.399999618530273
18.70931 | 431.7295 | 187.5151 | 0 | 228.1474 | 2.075592 | 6.621633 | 5.808825 | 2.61 | -4.360533 | -4.349067 | -4.509983 | -4.0629 | -3.619883 | -4.441283 | 1141.858 | 61.2654 | 85.46895 | 134.6779 | 170.7367 | 214.7726 | 163.1515 | 162.1333 | 230.969 | 266.3957 | 203.3658 | 0.8695417 | 1.801983 | 0.83 | 53.07 | 8.13 | 1.68 | 0.51 | 0.026 | 1.59 | 0.034 | 7.66 | 0.01 | 11.489999771118164
18.18669 | 408.0329 | 112.6732 | 0 | 227.5498 | 2.077983 | 6.787042 | 6.287375 | 2.61 | -3.996733 | -4.002158 | -4.1534 | -3.775017 | -3.1973 | -4.053958 | 1154.145 | 56.90402 | 59.19743 | 79.24287 | 106.1403 | 137.5613 | 117.7926 | 127.2762 | 198.6315 | 246.8916 | 199.1816 | 0.902 | 1.896517 | 0.8 | 52.8 | 8.49 | 1.99 | 0.41 | 0.027 | 1.59 | 0.041 | 7.51 | 0.011 | 7.550000190734863
18.78776 | 415.0423 | 157.1963 | 0 | 228.1112 | 2.07065 | 6.779933 | 6.157425 | 2.61 | -3.791525 | -3.792083 | -3.957083 | -3.542742 | -3.117592 | -3.869267 | 1144.194 | 59.27958 | 78.849 | 98.55239 | 128.0566 | 149.5055 | 126.09 | 135.4549 | 195.4127 | 233.4498 | 185.5265 | 0.886525 | 1.799658 | 0.83 | 52.9 | 8.06 | 1.94 | 0.52 | 0.028 | 1.75 | 0.037 | 7.28 | 0.009 | 9.5
18.82697 | 442.7183 | 212.8524 | 1 | 230.6525 | 1.96175 | 5.80825 | 5.775742 | 2.61 | -4.621883 | -4.6362 | -4.792625 | -4.334075 | -3.957333 | -4.698583 | 1203.896 | 50.25556 | 67.9066 | 103.9674 | 141.577 | 174.6436 | 139.2261 | 141.0508 | 209.215 | 243.7433 | 187.8242 | 0.873 | 1.813642 | 0.89 | 53.78 | 7.77 | 2.19 | 0.57 | 0.031 | 1.29 | 0.032 | 8.48 | 0.009 | 11.859999656677246
19.09437 | 365.29 | 96.34696 | 0 | 167.9893 | 1.9656 | 3.640642 | 6.277875 | 2.94 | -3.204 | -3.242267 | -3.410075 | -3.046867 | -2.989942 | -3.275542 | 1301.055 | 36.09865 | 65.20379 | 85.17781 | 111.2073 | 130.8448 | 102.4481 | 108.2202 | 154.2914 | 183.609 | 149.2787 | 0.5513167 | 1.239408 | 0.88 | 54.17 | 5.18 | 1.82 | 0.61 | 0.037 | 1.31 | 0.032 | 8.1 | 0.008 | 10.90999984741211
18.7063 | 378.0229 | 72.01352 | 0 | 188.4359 | 1.264525 | 4.793225 | 6.207283 | 3.19 | -2.912917 | -2.9128 | -3.083433 | -2.679542 | -2.01675 | -2.958858 | 1148.095 | 53.63501 | 83.74807 | 143.9428 | 182.2721 | 222.6983 | 179.5 | 177.4018 | 235.0638 | 265.7956 | 217.0108 | 0.6903833 | 1.502875 | 0.81 | 55.02 | 4.97 | 2 | 0.25 | 0.025 | 0.98 | 0.014 | 9.48 | 0.003 | 13.140000343322754
18.30572 | 431.3495 | 98.52908 | 0.6872167 | 224.8626 | 4.149417 | 5.803542 | 6.302058 | 3.57 | -4.502758 | -4.510283 | -4.653383 | -4.2426 | -4.292033 | -4.5516 | 1207.202 | 49.98614 | 72.45818 | 115.6591 | 138.5649 | 175.8597 | 127.5528 | 127.0476 | 179.0952 | 211.552 | 167.3123 | 0.8624833 | 1.811292 | 0.72 | 54.48 | 6.41 | 1.34 | 0.17 | 0.02 | 1.21 | 0.02 | 8.6 | 0.004 | 11.739999771118164
18.59899 | 425.5816 | 92.10648 | 0 | 228.9371 | 4.128317 | 6.281692 | 6.399383 | 3.57 | -4.064458 | -4.041942 | -4.225683 | -3.780908 | -3.865475 | -4.145258 | 1127.034 | 50.55393 | 110.2231 | 148.4203 | 170.8683 | 183.8978 | 135.1643 | 132.1777 | 181.7061 | 203.8264 | 165.8015 | 0.8159667 | 1.726517 | 0.71 | 54.59 | 8.35 | 1.83 | 0.18 | 0.026 | 1.23 | 0.01 | 8.56 | 0.002 | 11.789999961853027
18.56349 | 441.498 | 92.25632 | 1 | 238.2445 | 4.0527 | 6.693992 | 5.98545 | 3.45 | -4.486325 | -4.486958 | -4.650275 | -4.18175 | -4.291067 | -4.565942 | 1155.129 | 50.83845 | 74.71304 | 107.7191 | 150.3663 | 164.2701 | 130.2697 | 127.0034 | 193.7721 | 218.6086 | 175.836 | 0.901925 | 1.8919 | 0.78 | 53.63 | 7.12 | 1.67 | 0.52 | 0.021 | 1.54 | 0.027 | 7.74 | 0.005 | 10.449999809265137
18.65234 | 434.7242 | 85.24533 | 0 | 240.6444 | 3.939808 | 7.239617 | 5.948383 | 3.2 | -4.659767 | -4.67375 | -4.824525 | -4.414992 | -4.470392 | -4.746317 | 1284.979 | 53.30091 | 61.15418 | 73.80163 | 88.59293 | 104.4251 | 87.70934 | 92.91372 | 131.1043 | 161.3293 | 134.1357 | 0.963 | 1.910342 | 0.81 | 51.72 | 7.91 | 1.84 | 0.77 | 0.024 | 1.66 | 0.053 | 8.19 | 0.007 | 8.369999885559082
18.5457 | 432.6006 | 108.0329 | 0 | 171.0656 | 2.686133 | 5.2559 | 5.866858 | 3.2 | -4.332292 | -4.353142 | -4.496283 | -4.078075 | -4.134125 | -4.427825 | 1073.251 | 49.71033 | 78.27498 | 126.2651 | 142.6042 | 179.9811 | 136.066 | 138.5637 | 192.7483 | 225.4387 | 178.8561 | 0.6836 | 1.439067 | 0.78 | 52.64 | 8.92 | 1.88 | 0.52 | 0.024 | 1.65 | 0.038 | 7.89 | 0.007 | 13.239999771118164
21.22975 | 541.5008 | 0.033475 | 0 | 0 | 0 | -0.01606667 | 4.841608 | 3.19 | -0.1628667 | -0.188675 | -0.2434833 | 0 | 0 | -0.2954083 | 393.1164 | 46.74216 | 39.87944 | 34.64252 | 41.92879 | 33.38555 | 40.63318 | 36.87757 | 45.53435 | 46.53673 | 54.04581 | 0 | 0.949425 | 0.82 | 52.38 | 7.63 | 2.55 | 0.51 | 0.026 | 1.6 | 0.032 | 8.4 | 0.007 | 10.90999984741211
20.17583 | 308.2646 | 218.3407 | 0 | 51.39648 | 0.9029917 | 1.122975 | 4.986892 | 3.41 | -2.518592 | -2.528425 | -2.711158 | -2.390967 | -2.339458 | -2.550208 | 731.7535 | 39.6258 | 150.6784 | 161.6034 | 180.8412 | 179.88 | 152.5559 | 136.7446 | 137.8656 | 133.3317 | 127.9961 | 0.1598 | 0.366225 | 0.88 | 53.73 | 6.33 | 2.05 | 0.44 | 0.026 | 1.37 | 0.026 | 8.36 | 0.007 | 6.699999809265137
19.20367 | 400.3868 | 215.1848 | 0 | 208.1883 | 2.806575 | 6.956925 | 6.140383 | 2.97 | -5.386925 | -5.396692 | -5.556908 | -5.262575 | -5.172475 | -5.455283 | 1066.817 | 43.89458 | 68.24036 | 96.131 | 107.4522 | 152.5306 | 158.7351 | 182.9568 | 194.3785 | 198.3129 | 151.8336 | 0.7160834 | 1.542225 | 0.97 | 54.95 | 7.77 | 2.17 | 0.48 | 0.037 | 1.26 | 0.02 | 7.91 | 0.006 | 13.390000343322754
18.4118 | 390.3402 | 129.7973 | 0 | 228.006 | 2.893775 | 6.019 | 5.849 | 3 | -5.175558 | -4.624533 | -5.331317 | -5.054475 | -4.9545 | -5.242383 | 1062.58 | 50.64405 | 49.81045 | 62.73994 | 78.74394 | 131.7948 | 155.5208 | 194.5303 | 215.5819 | 224.9825 | 170.2162 | 0.7879 | 1.709958 | 0.94 | 55.04 | 7.55 | 1.26 | 0.47 | 0.032 | 0.99 | 0.028 | 8.9 | 0.007 | 10.369999885559082
18.48255 | 394.7777 | 162.2624 | 0 | 227.8996 | 2.8912 | 6.019 | 5.849 | 2.89 | -5.384542 | -5.401425 | -5.543525 | -5.241858 | -5.166633 | -5.467467 | 1242.796 | 57.25055 | 61.72421 | 89.67242 | 112.6111 | 173.0326 | 185.6321 | 166.7171 | 235.0736 | 239.538 | 182.6883 | 0.8166583 | 1.673175 | 0.9 | 54.86 | 8.78 | 1.49 | 0.4 | 0.031 | 1.41 | 0.036 | 7.26 | 0.008 | 9.899999618530273
18.31944 | 398.195 | 132.4108 | 0 | 227.2965 | 2.877483 | 6.019 | 5.849 | 2.98 | -5.227142 | -5.243625 | -5.372067 | -5.074575 | -5.000317 | -5.308633 | 1215.602 | 57.64697 | 71.4398 | 100.6228 | 120.7116 | 176.3843 | 183.067 | 158.775 | 221.1513 | 220.248 | 174.5604 | 0.8005 | 1.706608 | 0.87 | 55.13 | 7.63 | 1.45 | 0.3 | 0.032 | 1.54 | 0.036 | 6.82 | 0.007 | 6.78000020980835
18.22946 | 372.3799 | 90.70367 | 0 | 226.0036 | 2.872808 | 6.019 | 5.849 | 2.98 | -4.454667 | -4.491733 | -4.622 | -4.336 | -4.248617 | -4.521883 | 1254.673 | 52.19757 | 63.45385 | 94.12084 | 111.0281 | 157.7345 | 162.0477 | 141.9741 | 192.1989 | 197.0408 | 150.9696 | 0.8072667 | 1.693775 | 0.91 | 54.97 | 6.98 | 1.7 | 0.38 | 0.03 | 1.65 | 0.038 | 6.57 | 0.007 | 9.800000190734863
17.84414 | 378.9087 | 102.7138 | 0 | 219.5678 | 2.8782 | 6.019 | 5.849 | 2.98 | -4.645033 | -4.655025 | -4.7908 | -4.537258 | -4.42385 | -4.7226 | 1171.629 | 56.86983 | 69.3515 | 90.84995 | 101.4501 | 133.7498 | 137.9701 | 120.4573 | 163.5672 | 184.7897 | 190.3952 | 0.805 | 1.691358 | 0.86 | 55.11 | 7.55 | 1.31 | 0.49 | 0.032 | 1.46 | 0.032 | 7.22 | 0.007 | 10.369999885559082
18.27122 | 385.9812 | 106.3151 | 0 | 226.0954 | 2.879517 | 6.019 | 5.849 | 2.98 | -3.975183 | -4.018342 | -4.139842 | -3.818892 | -3.767175 | -4.0606 | 1186.5 | 54.16111 | 53.19652 | 66.55682 | 85.81662 | 119.1135 | 142.4797 | 140.1538 | 214.1962 | 223.5982 | 196.1967 | 0.8541916 | 1.74435 | 0.86 | 55.08 | 7.41 | 1.69 | 0.37 | 0.029 | 1.42 | 0.043 | 7.26 | 0.006 | 11.649999618530273
18.70817 | 338.9448 | 166.7001 | 0 | 165.6811 | 2.652592 | 6.019 | 5.849 | 3.25 | -2.784642 | -2.805083 | -2.948975 | -2.648542 | -2.583317 | -2.838567 | 1228.275 | 58.61279 | 136.8306 | 200.056 | 219.1642 | 289.5214 | 268.4658 | 248.7042 | 302.1608 | 288.6852 | 234.9654 | 0.6038833 | 1.299792 | 0.88 | 54.03 | 7.63 | 1.69 | 0.46 | 0.029 | 1.39 | 0.043 | 7.95 | 0.006 | 9.239999771118164
18.9867 | 395.3234 | 117.2732 | 0 | 165.9122 | 2.490225 | 6.019 | 5.849 | 3.12 | -3.357875 | -3.331483 | -3.52535 | -3.181167 | -3.154208 | -3.443075 | 1170.843 | 52.25989 | 125.0864 | 166.914 | 173.8275 | 224.5342 | 199.347 | 175.7531 | 204.5067 | 186.5491 | 132.583 | 0.5844417 | 1.253017 | 0.83 | 54.38 | 6.19 | 1.64 | 0.55 | 0.027 | 1.73 | 0.043 | 6.63 | 0.006 | 9.15999984741211
18.58522 | 405.2547 | 118.0476 | 0 | 228.0751 | 2.604317 | 6.019 | 5.849 | 2.84 | -4.471075 | -4.482917 | -4.625492 | -4.287783 | -4.251692 | -4.543683 | 1251.677 | 62.56759 | 80.93022 | 107.7746 | 131.9479 | 175.406 | 186.0294 | 176.5592 | 248.1744 | 253.6285 | 220.6834 | 0.819625 | 1.794883 | 0.8 | 53.26 | 8.63 | 1.52 | 0.43 | 0.025 | 1.47 | 0.036 | 8.01 | 0.008 | 14.84000015258789
18.86942 | 421.4589 | 139.3492 | 0 | 215.7758 | 0.4594 | 6.019 | 5.849 | 2.84 | -3.895683 | -3.918975 | -4.06405 | -3.666908 | -3.687633 | -3.995525 | 1233.214 | 51.47008 | 78.39917 | 108.5169 | 130.6731 | 186.287 | 199.3023 | 193.8952 | 270.6748 | 262.7628 | 187.2621 | 0.8361834 | 1.744617 | 0.83 | 53.92 | 6.98 | 1.48 | 0.43 | 0.024 | 1.31 | 0.039 | 8.31 | 0.007 | 8.699999809265137
19.54953 | 391.5976 | 73.52159 | 0 | 116.9451 | 1.317467 | 6.019 | 5.849 | 2.84 | -2.904658 | -2.092258 | -3.0964 | -2.67125 | -2.723342 | -3.001967 | 1040.382 | 38.81185 | 203.3723 | 241.8175 | 227.0863 | 243.529 | 205.1763 | 170.4463 | 203.6539 | 164.1936 | 125.3515 | 0.4649 | 0.9513167 | 0.85 | 52.81 | 7.48 | 1.69 | 0.44 | 0.023 | 1.45 | 0.052 | 8.44 | 0.007 | 14.130000114440918
19.50828 | 349.5133 | 74.29105 | 0 | 67.35567 | 0.868875 | 6.019 | 5.849 | 2.99 | -2.431817 | -2.387975 | -2.636908 | -2.282792 | -2.262117 | -2.511725 | 1118.499 | 44.40797 | 134.8538 | 176.2417 | 186.1285 | 235.6425 | 216.1848 | 187.736 | 227.9607 | 194.8739 | 148.5574 | 0.2443833 | 0.4930833 | 0.79 | 52.91 | 5.47 | 1.92 | 0.44 | 0.023 | 1.61 | 0.055 | 7.88 | 0.007 | 14.510000228881836
18.49623 | 408.0321 | 55.33888 | 0 | 186.1267 | 2.788375 | 6.019 | 5.849 | 3.2 | -4.141958 | -4.15345 | -4.294642 | -3.952892 | -3.926367 | -4.234467 | 1249.439 | 56.75984 | 112.5585 | 159.5861 | 179.6979 | 231.8817 | 215.8877 | 189.6834 | 261.8719 | 229.3811 | 164.6182 | 0.695 | 1.503308 | 0.81 | 52.26 | 6.47 | 1.76 | 0.44 | 0.022 | 1.43 | 0.038 | 8.84 | 0.008 | 11.329999923706055
18.08344 | 427.935 | 85.51085 | 0 | 227.9708 | 2.991775 | 6.019 | 5.849 | 3.01 | -4.75345 | -4.759608 | -4.887217 | -4.530325 | -4.521608 | -4.844858 | 1129.286 | 63.69682 | 78.37812 | 113.3332 | 131.4408 | 178.9858 | 183.3383 | 169.7421 | 243.6455 | 233.7725 | 175.5228 | 0.8380167 | 1.797542 | 0.75 | 51.72 | 0 | 1.36 | 0.38 | 0.023 | 1.75 | 0.045 | 8.39 | 0.009 | 9.430000305175781
18.31203 | 420.9673 | 86.62586 | 0 | 228.0957 | 3.004208 | 6.019 | 5.849 | 3.01 | -4.453458 | -4.480825 | -4.605758 | -4.227383 | -4.236658 | -4.548075 | 1194.481 | 57.11984 | 74.63563 | 114.3753 | 138.7256 | 183.3119 | 186.4948 | 169.9867 | 245.5221 | 229.4687 | 165.8947 | 0.8499667 | 1.792475 | 0.79 | 51.87 | 8.2 | 1.48 | 0.41 | 0.023 | 1.5 | 0.045 | 8.7 | 0.008 | 10.1899995803833
18.50961 | 442.1515 | 115.3086 | 0 | 226.7742 | 2.989225 | 6.019 | 5.849 | 3.01 | -4.3075 | -4.2947 | -4.449433 | -4.045708 | -4.07505 | -4.4157 | 1207.205 | 54.15428 | 90.76315 | 125.8045 | 150.2402 | 213.307 | 218.1839 | 206.7817 | 282.9254 | 266.938 | 186.8859 | 0.7858917 | 1.748633 | 0.78 | 52.77 | 7.05 | 1.86 | 0.38 | 0.026 | 1.57 | 0.051 | 8.05 | 0.009 | 6.699999809265137
18.23659 | 415.1889 | 126.6605 | 0 | 222.9655 | 3.109925 | 6.019 | 5.849 | 3.1 | -4.248092 | -4.254017 | -4.388033 | -4.030125 | -4.017642 | -4.331908 | 1266.682 | 64.25262 | 89.16905 | 141.118 | 163.5873 | 212.3278 | 207.2626 | 183.8793 | 254.6807 | 238.3801 | 172.5732 | 0.7741666 | 1.715925 | 0.83 | 52.38 | 6.48 | 1.95 | 0.41 | 0.022 | 1.75 | 0.055 | 7.7 | 0.009 | 10.920000076293945
18.41911 | 424.672 | 101.474 | 0 | 224.0359 | 3.146892 | 6.019 | 5.849 | 3.1 | -4.458825 | -4.462992 | -4.6167 | -4.230808 | -4.240175 | -4.547783 | 1250.003 | 56.01077 | 60.59398 | 108.662 | 141.7409 | 199.5678 | 198.9556 | 177.7678 | 259.8622 | 246.4016 | 175.4868 | 0.7675583 | 1.7257 | 0.94 | 52.9 | 7.77 | 1.91 | 0.4 | 0.021 | 1.69 | 0.051 | 7.6 | 0.008 | 12.170000076293945
18.5264 | 422.6354 | 119.5087 | 0 | 2.997208 | 0.1936667 | 6.019 | 5.849 | 3.1 | -3.70425 | -3.647758 | -3.8636 | -3.458667 | -3.487933 | -3.798625 | 994.8304 | 50.46069 | 94.74329 | 148.576 | 156.0164 | 216.9471 | 203.8525 | 184.8456 | 256.3277 | 243.2806 | 172.9504 | 0.3846167 | 0.7973833 | 0.79 | 52.6 | 5.9 | 1.96 | 0.43 | 0.024 | 1.7 | 0.053 | 7.74 | 0.009 | 7.880000114440918
18.05891 | 405.0762 | 49.45703 | 0 | 228.2346 | 3.217 | 6.019 | 5.849 | 3.11 | -4.941117 | -4.954617 | -5.100458 | -4.723467 | -4.734417 | -5.030883 | 1236.546 | 51.91198 | 112.3809 | 156.2584 | 171.3272 | 194.6518 | 144.523 | 166.5539 | 239.835 | 245.3382 | 198.8826 | 0.770725 | 1.758942 | 0.86 | 50.82 | 6.48 | 2.11 | 0.4 | 0.024 | 1.94 | 0.072 | 7.86 | 0.01 | 8.369999885559082
18.12263 | 397.3641 | 67.11808 | 0 | 228.305 | 3.209183 | 6.019 | 5.849 | 3.11 | -4.875558 | -4.893525 | -5.035608 | -4.652717 | -4.673375 | -4.970317 | 1293.973 | 57.80317 | 95.34924 | 132.6703 | 133.2349 | 165.844 | 147.776 | 170.7566 | 250.8442 | 260.0599 | 209.5776 | 0.7944667 | 1.766925 | 0.79 | 51.51 | 8.49 | 2.13 | 0.48 | 0.026 | 1.53 | 0.06 | 9.13 | 0.009 | 12.550000190734863
17.91052 | 401.3037 | 145.1556 | 0 | 225.7979 | 3.18495 | 6.019 | 5.849 | 3.11 | -4.35375 | -4.373592 | -4.501583 | -4.113442 | -4.140558 | -4.447692 | 1174.252 | 64.19127 | 116.1679 | 176.3411 | 167.8322 | 205.6848 | 179.285 | 204.8744 | 288.9946 | 299.243 | 271.253 | 0.7688917 | 1.788517 | 0.77 | 52.08 | 7.12 | 1.86 | 0.48 | 0.022 | 1.73 | 0.066 | 7.97 | 0.01 | 9.329999923706055
17.93379 | 399.1156 | 95.0404 | 0 | 225.5399 | 3.391025 | 6.350933 | 5.650625 | 3.2 | -4.586233 | -4.584425 | -4.736875 | -4.362358 | -4.376 | -4.673275 | 1225.946 | 63.21838 | 92.9875 | 128.3289 | 132.6995 | 163.3763 | 151.2942 | 173.171 | 259.6686 | 273.2795 | 256.8144 | 0.7540583 | 1.747558 | 0.82 | 51.51 | 6.26 | 2.37 | 0.45 | 0.025 | 1.59 | 0.062 | 8.6 | 0.009 | 9.699999809265137
18.00678 | 403.1412 | 88.27476 | 0 | 226.3886 | 3.383642 | 5.906467 | 6.018158 | 3.2 | -4.537967 | -4.5138 | -4.687083 | -4.311875 | -4.324492 | -4.616975 | 1207.447 | 60.12008 | 102.7672 | 142.3033 | 136.4916 | 161.1137 | 145.0287 | 162.7944 | 234.1518 | 253.2276 | 244.5954 | 0.7630167 | 1.772317 | 0.79 | 52.3 | 6.91 | 2.17 | 0.48 | 0.022 | 1.79 | 0.059 | 7.8 | 0.009 | 19.350000381469727
18.30149 | 407.919 | 118.8317 | 0 | 226.9514 | 3.419 | 5.434333 | 6.026983 | 3.2 | -4.253525 | -4.288558 | -4.393783 | -4.007442 | -4.037008 | -4.338467 | 1149.249 | 60.98866 | 94.50418 | 157.6682 | 158.4204 | 195.2555 | 176.9328 | 202.1957 | 223.7173 | 278.7056 | 259.2193 | 0.7230583 | 1.755642 | 0.81 | 52.1 | 6.69 | 2.17 | 0.44 | 0.023 | 1.92 | 0.079 | 7.28 | 0.008 | 7.460000038146973
18.54616 | 436.2861 | 90.47792 | 0 | 228.1726 | 3.441675 | 5.750025 | 5.911517 | 3.2 | -4.288208 | -4.23445 | -4.435325 | -4.015225 | -4.078925 | -4.395567 | 1080.402 | 58.65064 | 110.6605 | 169.2678 | 155.7112 | 177.2504 | 153.5604 | 170.1795 | 183.2954 | 217.0503 | 171.0798 | 0.69385 | 1.634942 | 0.81 | 51.45 | 9.21 | 1.85 | 0.46 | 0.023 | 1.52 | 0.058 | 9.01 | 0.009 | 10.239999771118164
18.69237 | 437.8947 | 107.4969 | 0 | 227.0345 | 3.622517 | 6.565592 | 6.392292 | 3.2 | -4.729767 | -4.700083 | -4.89545 | -4.465283 | -4.522833 | -4.8153 | 1199.6 | 52.39718 | 91.92375 | 128.1549 | 123.6334 | 150.659 | 135.3278 | 156.7786 | 168.1201 | 206.503 | 155.8295 | 0.8409417 | 1.752425 | 0.8 | 51.93 | 6.76 | 1.97 | 0.35 | 0.022 | 1.7 | 0.067 | 8.13 | 0.009 | 14.890000343322754
18.80347 | 454.9714 | 118.8947 | 0 | 205.6975 | 0 | 5.361667 | 5.820183 | 3.46 | -5.091867 | -5.04905 | -5.2629 | -4.793908 | -4.902292 | -5.197808 | 1281.545 | 57.45329 | 123.5098 | 154.968 | 148.7187 | 165.3071 | 148.6823 | 168.1498 | 189.4169 | 215.2902 | 168.4155 | 0.785 | 1.677192 | 0.89 | 50.96 | 5.97 | 2.17 | 0.49 | 0.023 | 1.6 | 0.083 | 9.03 | 0.009 | 10.770000457763672
18.41782 | 455.0717 | 75.01687 | 0 | 227.965 | 4.247958 | 6.14085 | 5.760717 | 3.46 | -5.446075 | -5.388858 | -5.600208 | -5.178925 | -5.237417 | -5.545592 | 1276.709 | 55.80423 | 90.23072 | 123.9189 | 109.7595 | 127.7157 | 116.7928 | 138.8154 | 165.4207 | 215.7743 | 166.9028 | 0.7533 | 1.775017 | 0.8 | 51.91 | 7.05 | 1.88 | 0.43 | 0.023 | 1.56 | 0.065 | 8.65 | 0.009 | 11.600000381469727
18.28767 | 439.86 | 73.3526 | 0 | 227.9767 | 4.256475 | 6.482642 | 6.268617 | 3.46 | -4.8069 | -4.7874 | -4.9466 | -4.526108 | -4.582642 | -4.891058 | 1171.526 | 61.60705 | 121.6368 | 147.6903 | 142.1912 | 159.8113 | 143.6517 | 160.3345 | 184.1095 | 215.8593 | 170.3357 | 0.8018333 | 1.802367 | 0.77 | 52.22 | 8.06 | 1.83 | 0.45 | 0.021 | 1.59 | 0.071 | 8.36 | 0.009 | 7.25
18.24896 | 428.8711 | 83.47958 | 0 | 228.0982 | 3.715917 | 6.728175 | 5.671967 | 3.24 | -4.907517 | -4.852958 | -5.045408 | -4.609883 | -4.681992 | -4.995633 | 1191.056 | 63.98528 | 100.6068 | 148.736 | 144.5444 | 168.3802 | 153.3627 | 173.9033 | 194.9917 | 247.6209 | 229.1498 | 0.7483084 | 1.758867 | 0.79 | 51.84 | 7.2 | 1.94 | 0.48 | 0.022 | 1.85 | 0.057 | 7.69 | 0.009 | 8.970000267028809
18.0947 | 417.0341 | 67.42991 | 1 | 228.566 | 3.9361 | 7.025625 | 5.805383 | 3.34 | -4.832808 | -4.768725 | -4.965367 | -4.545817 | -4.609992 | -4.928642 | 1153.801 | 67.75111 | 102.0208 | 138.9396 | 132.3175 | 154.8604 | 144.7856 | 167.4639 | 192.093 | 249.8605 | 237.8912 | 0.771 | 1.746642 | 0.87 | 50.19 | 8.35 | 2.03 | 0.41 | 0.034 | 1.79 | 0.063 | 8.69 | 0.008 | 11.520000457763672
18.1956 | 426.2394 | 115.0761 | 0 | 228.4377 | 3.60695 | 6.43995 | 5.887025 | 3.2 | -4.656958 | -4.600417 | -4.790208 | -4.37655 | -4.431975 | -4.755725 | 1083.941 | 64.22336 | 96.60515 | 143.6056 | 135.3984 | 162.3596 | 146.0593 | 166.5006 | 182.9179 | 218.5298 | 171.6528 | 0.802 | 1.823258 | 0.87 | 51.19 | 8.27 | 1.8 | 0.37 | 0.024 | 2 | 0.062 | 7.52 | 0.009 | 11.5
18.62346 | 410.4496 | 155.7686 | 0 | 218.913 | 3.503142 | 8.116183 | 6.202925 | 3.11 | -4.959508 | -4.911092 | -5.1021 | -4.708975 | -4.745558 | -5.046367 | 1153.693 | 57.48703 | 100.3383 | 121.9458 | 119.8301 | 128.4527 | 120.1955 | 133.8458 | 150.7375 | 186.9468 | 179.3736 | 0.8259666 | 1.775892 | 0.88 | 52.67 | 8.06 | 1.86 | 0.38 | 0.023 | 1.31 | 0.054 | 9.13 | 0.008 | 8.300000190734863
18.07026 | 432.6358 | 238.3605 | 0 | 223.0366 | 3.833 | 7.03565 | 6.322942 | 3.25 | -4.920625 | -4.855092 | -5.063742 | -4.632783 | -4.699408 | -5.01305 | 1283.591 | 61.06582 | 97.75293 | 137.8962 | 135.0644 | 151.2985 | 141.1679 | 158.7955 | 183.2919 | 232.5194 | 230.8654 | 0.8003833 | 1.810208 | 0.86 | 52.14 | 5.47 | 2.29 | 0.4 | 0.03 | 2 | 0.077 | 7.15 | 0.009 | 10.470000267028809
18.39398 | 428.3081 | 92.48635 | 0 | 219.854 | 0.8092 | 6.868742 | 6.249308 | 3.26 | -5.034017 | -4.963808 | -5.190975 | -4.762217 | -4.824725 | -5.124392 | 1251.435 | 53.51121 | 92.22683 | 123.0552 | 112.6327 | 124.6405 | 112.1829 | 123.3565 | 141.5132 | 181.6172 | 195.3137 | 0.835 | 1.737233 | 0.87 | 52.94 | 8.92 | 1.35 | 0.37 | 0.024 | 1.63 | 0.049 | 7.8 | 0.007 | 9.899999618530273
18.64079 | 443.2783 | 112.4613 | 0 | 208.8109 | 3.681117 | 6.350508 | 6.208033 | 3.26 | -4.498425 | -4.425183 | -4.671333 | -4.186117 | -4.301158 | -4.602783 | 1231.548 | 47.56683 | 106.7475 | 144.2817 | 139.5488 | 149.7284 | 135.4594 | 147.8846 | 169.4248 | 197.2515 | 147.7637 | 0.7874167 | 1.673367 | 0.87 | 52.6 | 7.34 | 1.48 | 0.4 | 0.025 | 1.63 | 0.067 | 7.95 | 0.008 | 9.65999984741211
18.52427 | 478.2371 | 106.7341 | 0.9833333 | 228.1583 | 4.05455 | 7.288375 | 6.302283 | 3.26 | -5.291708 | -5.198683 | -5.451267 | -4.9594 | -5.079317 | -5.360767 | 1114.655 | 44.69403 | 92.97417 | 126.923 | 117.686 | 130.6754 | 116.8461 | 125.0102 | 149.4369 | 176.8691 | 135.1709 | 0.8933167 | 1.775958 | 0.85 | 52.23 | 6.98 | 1.32 | 0.49 | 0.026 | 1.63 | 0.075 | 8.15 | 0.009 | 8.890000343322754
18.63347 | 454.769 | 122.7949 | 0.9822167 | 208.0075 | 3.346275 | 6.864792 | 5.798117 | 3.1 | -4.953417 | -4.867217 | -5.1224 | -4.638567 | -4.747833 | -5.041483 | 1245.887 | 43.64831 | 79.50387 | 115.1825 | 110.7909 | 125.4906 | 116.4357 | 120.5254 | 149.0268 | 178.736 | 135.4437 | 0.8257333 | 1.613325 | 0.85 | 52.01 | 7.48 | 1.22 | 0.41 | 0.026 | 1.79 | 0.063 | 7.73 | 0.01 | 7.690000057220459
18.61638 | 455.251 | 129.0763 | 0 | 228.6081 | 4.142467 | 5.721708 | 6.17215 | 3.11 | -4.522175 | -4.4417 | -4.677442 | -4.2077 | -4.306633 | -4.605908 | 1223.88 | 46.87548 | 78.71098 | 104.3202 | 105.4431 | 120.8042 | 117.759 | 128.8994 | 158.2873 | 190.7588 | 141.7473 | 0.825025 | 1.79745 | 0.93 | 52.77 | 7.55 | 2.05 | 0.37 | 0.025 | 1.66 | 0.07 | 7.68 | 0.007 | 6.199999809265137
18.53772 | 463.7922 | 149.0898 | 0 | 227.9863 | 4.166167 | 7.515325 | 5.944892 | 3.11 | -4.566775 | -4.475358 | -4.712142 | -4.211125 | -4.343142 | -4.658267 | 1164.101 | 51.77352 | 78.67462 | 121.1218 | 126.2157 | 151.8972 | 151.19 | 152.6192 | 206.9921 | 237.0758 | 174.2242 | 0.7978417 | 1.793742 | 0.91 | 52.64 | 7.49 | 2.07 | 0.43 | 0.025 | 1.79 | 0.081 | 7.3 | 0.009 | 10.4399995803833
18.80922 | 463.1349 | 222.2832 | 0 | 228.6221 | 4.419675 | 5.993783 | 5.865525 | 3.24 | -4.795383 | -4.672983 | -4.925625 | -4.434242 | -4.5641 | -4.876667 | 1141.025 | 52.25494 | 123.7696 | 154.6734 | 152.8926 | 156.27 | 142.958 | 138.4295 | 176.9243 | 193.5158 | 145.3449 | 0.8205417 | 1.82625 | 0.89 | 51.95 | 5.9 | 1.78 | 0.44 | 0.026 | 1.74 | 0.072 | 7.72 | 0.009 | 9.010000228881836
18.39556 | 452.8468 | 152.2806 | 0 | 227.9068 | 4.398208 | 6.667392 | 6.276375 | 3.226783 | -4.777792 | -4.667567 | -4.901067 | -4.438433 | -4.539717 | -4.838242 | 1240.45 | 56.97109 | 99.43036 | 135.9544 | 133.7015 | 140.9981 | 135.0554 | 132.1418 | 185.947 | 211.1161 | 159.9095 | 0.7850417 | 1.794092 | 0.87 | 52.26 | 8.77 | 1.9 | 0.44 | 0.025 | 1.98 | 0.057 | 6.98 | 0.008 | 8.9399995803833
19.11752 | 443.9806 | 69.05442 | 0 | 176.4781 | 2.555542 | 6.061125 | 6.05015 | 3.02 | -5.008792 | -4.912817 | -5.180892 | -4.697833 | -4.812442 | -5.064575 | 1268.306 | 43.57055 | 60.07791 | 82.13917 | 82.87754 | 93.67182 | 92.69527 | 94.62258 | 131.8305 | 159.2723 | 126.8963 | 0.644925 | 1.316767 | 1 | 51.79 | 8.78 | 2.21 | 0.45 | 0.029 | 1.89 | 0.057 | 7.58 | 0.008 | 7.980000019073486
18.49665 | 439.0199 | 142.3212 | 0 | 227.9964 | 3.302567 | 7.146358 | 6.053683 | 3.02 | -4.760142 | -4.658633 | -4.902758 | -4.435425 | -4.535908 | -4.828233 | 1299.57 | 57.29073 | 72.30443 | 118.2569 | 114.1674 | 137.8179 | 131.8233 | 134.3774 | 173.4473 | 219.9256 | 215.3329 | 0.8254083 | 1.798417 | 0.85 | 51.56 | 6.48 | 2.28 | 0.38 | 0.03 | 2.13 | 0.083 | 7.12 | 0.008 | 8.210000038146973
18.63185 | 448.078 | 110.1648 | 0 | 228.0493 | 1.425083 | 7.181092 | 6.261042 | 3.12 | -4.379017 | -4.27525 | -4.5259 | -4.046183 | -4.156292 | -4.440292 | 1182.47 | 51.76283 | 88.0885 | 126.0183 | 126.1036 | 132.2635 | 129.2411 | 128.3587 | 171.046 | 195.3452 | 144.2662 | 0.79465 | 1.723083 | 0.95 | 53.08 | 6.26 | 2.05 | 0.46 | 0.026 | 1.5 | 0.041 | 8.02 | 0.009 | 11.420000076293945
18.49008 | 435.3101 | 135.6817 | 0.9966667 | 227.1697 | 3.835867 | 6.982125 | 5.837075 | 3.125089 | -4.260658 | -4.151233 | -4.390525 | -3.94205 | -4.028508 | -4.311 | 1140.435 | 62.22944 | 88.51943 | 125.4525 | 131.4698 | 141.156 | 144.6284 | 149.0411 | 207.9028 | 240.8641 | 178.7683 | 0.794975 | 1.773442 | 0.96 | 53.15 | 7.48 | 2.09 | 0.43 | 0.029 | 1.66 | 0.045 | 7.59 | 0.009 | 22.719999313354492
18.38401 | 433.0845 | 114.0459 | 0 | 225.7486 | 3.998317 | 6.852817 | 6.019917 | 3.34 | -4.346133 | -4.258558 | -4.478525 | -4.043333 | -4.116942 | -4.394508 | 1176.018 | 55.31008 | 83.23974 | 130.9232 | 131.7763 | 142.2974 | 139.7546 | 138.2026 | 184.9388 | 210.3034 | 162.9067 | 0.7950167 | 1.752817 | 0.9 | 52.99 | 7.13 | 1.88 | 0.5 | 0.029 | 1.59 | 0.056 | 7.77 | 0.009 | 9.600000381469727
21.03349 | 385.7956 | 120.8607 | 0 | 36.00171 | 0.5491417 | 0.9976333 | 4.956175 | 3.12 | -1.50185 | -1.434775 | -1.665233 | -1.274408 | -1.268067 | -1.562617 | 754.6009 | 52.90848 | 101.155 | 102.2095 | 86.90726 | 71.59106 | 69.11654 | 64.40444 | 81.31599 | 78.81564 | 73.13737 | 0.28345 | 0.617325 | 0.87 | 50.81 | 7.84 | 1.95 | 0.44 | 0.028 | 2.13 | 0.064 | 7.47 | 0.01 | 8.260000228881836
18.76368 | 433.5596 | 98.98987 | 0 | 208.6783 | 2.497525 | 6.801433 | 5.689783 | 2.77 | -4.116858 | -4.017508 | -4.248675 | -3.8091 | -3.877292 | -4.133792 | 1134.96 | 50.89606 | 78.78585 | 109.9663 | 121.6777 | 131.6663 | 129.5236 | 133.5626 | 178.7026 | 203.8347 | 152.2542 | 0.7696167 | 1.660733 | 0.88 | 53.49 | 6.19 | 1.69 | 0.47 | 0.026 | 1.64 | 0.063 | 7.38 | 0.009 | 10.84000015258789
18.59315 | 446.181 | 93.39948 | 0 | 226.609 | 3.419867 | 5.018283 | 5.597958 | 3.07 | -4.605908 | -4.483217 | -4.7325 | -4.256633 | -4.36405 | -4.643325 | 1274.893 | 55.05905 | 77.55606 | 114.9677 | 120.74 | 134.7433 | 132.4849 | 139.0965 | 183.1064 | 222.4259 | 161.8476 | 0.7423667 | 1.73065 | 0.92 | 53.28 | 6.69 | 1.5 | 0.45 | 0.027 | 1.44 | 0.054 | 8.29 | 0.009 | 6.25
18.63101 | 417.2681 | 82.46817 | 0 | 186.0564 | 2.790317 | -0.009 | 4.8 | 3.07 | -3.594483 | -3.4573 | -3.723367 | -3.308942 | -3.359358 | -3.6259 | 1306.824 | 48.95278 | 91.32907 | 145.4368 | 146.4423 | 149.8468 | 138.8477 | 131.9258 | 164.9597 | 173.9064 | 127.0028 | 0.6180416 | 1.432792 | 0.93 | 52.55 | 7.77 | 1.95 | 0.38 | 0.027 | 1.69 | 0.075 | 7.66 | 0.008 | 9.6899995803833
18.46739 | 453.7615 | 144.6313 | 0 | 208.0193 | 3.339767 | -0.009 | 4.8 | 3.17 | -4.639333 | -4.480175 | -4.751158 | -4.25485 | -4.388783 | -4.665333 | 1234.169 | 60.60993 | 117.8931 | 170.268 | 170.2147 | 175.0163 | 165.3965 | 163.9662 | 211.9099 | 231.317 | 170.7562 | 0.7333083 | 1.583 | 0.88 | 52.51 | 7.34 | 1.67 | 0.49 | 0.028 | 1.73 | 0.068 | 7.59 | 0.009 | 9.949999809265137
18.03956 | 439.1668 | 75.36682 | 0 | 206.144 | 3.351183 | 6.575008 | 5.874333 | 3.17 | -4.520358 | -4.34215 | -4.628742 | -4.150717 | -4.247908 | -4.490725 | 1202.186 | 45.4602 | 79.04513 | 129.4062 | 127.7774 | 140.7862 | 130.2386 | 127.0376 | 159.1794 | 174.9035 | 137.6569 | 0.683275 | 1.679825 | 0.93 | 52.04 | 6.33 | 1.7 | 0.57 | 0.027 | 1.68 | 0.08 | 7.86 | 0.01 | 13.170000076293945
18.26639 | 438.0375 | 102.2686 | 0 | 207.9155 | 3.347308 | 6.058933 | 5.990967 | 3.17 | -4.141192 | -3.956317 | -4.250175 | -3.732825 | -3.86385 | -4.105958 | 1267.01 | 56.87845 | 76.15509 | 129.8505 | 144.6728 | 163.3792 | 163.1957 | 166.4246 | 222.4177 | 241.8217 | 177.1169 | 0.7364917 | 1.68325 | 0.9 | 49.15 | 7.34 | 2.48 | 0.6 | 0.03 | 2.59 | 0.089 | 6.73 | 0.011 | 8.930000305175781
18.33864 | 439.9396 | 109.091 | 0 | 207.4776 | 3.353833 | 6.439367 | 5.739458 | 3.17 | -4.247267 | -4.054867 | -4.354325 | -3.816942 | -3.965442 | -4.207283 | 1282.546 | 51.00839 | 73.65665 | 123.2364 | 139.5028 | 158.7564 | 163.0437 | 165.2646 | 222.1294 | 239.2256 | 177.752 | 0.7364917 | 1.680142 | 0.9 | 49.26 | 6.62 | 2.58 | 0.59 | 0.029 | 2.58 | 0.121 | 6.74 | 0.011 | 4.389999866485596
18.51118 | 436.3932 | 112.9731 | 1 | 206.874 | 3.747642 | 6.520308 | 6.005492 | 3.37 | -3.981 | -3.693383 | -4.099025 | -3.555958 | -3.70805 | -3.954325 | 1212.377 | 50.92989 | 112.1571 | 175.5217 | 180.338 | 174.0687 | 159.1869 | 149.2556 | 183.9968 | 193.1342 | 142.9342 | 0.769625 | 1.652217 | 0.95 | 48.41 | 6.48 | 2.62 | 0.54 | 0.029 | 2.44 | 0.109 | 7.5 | 0.011 | 8.770000457763672
18.52663 | 435.7017 | 248.6304 | 0 | 143.4142 | 2.565825 | 4.884317 | 5.592567 | 3.35 | -3.362517 | -3.2334 | -3.480917 | -3.038175 | -3.09035 | -3.3405 | 1146.188 | 60.64812 | 71.89297 | 109.3711 | 112.0897 | 126.5175 | 135.0336 | 137.4075 | 184.0802 | 202.2807 | 147.306 | 0.52135 | 1.171267 | 0.94 | 47.96 | 5.39 | 2.63 | 0.57 | 0.03 | 2.52 | 0.111 | 7.45 | 0.011 | 21.8799991607666
18.08943 | 439.5738 | 84.86859 | 0 | 208.8524 | 4.263475 | 7.47365 | 5.651875 | 3.62 | -4.309017 | -4.114292 | -4.408483 | -3.921008 | -4.02005 | -4.272775 | 1230.023 | 55.42372 | 106.8214 | 153.2515 | 151.386 | 157.5485 | 146.1987 | 143.7499 | 178.4734 | 205.7256 | 181.4721 | 0.8440833 | 1.649692 | 0.98 | 49.14 | 7.48 | 2.29 | 0.54 | 0.029 | 2.1 | 0.129 | 8 | 0.01 | 9.390000343322754
18.21129 | 465.4117 | 70.21725 | 0 | 226.7181 | 3.619975 | 6.186775 | 6.222167 | 3.16 | -5.115892 | -4.906967 | -5.223942 | -4.685258 | -4.8276 | -5.070883 | 1202.029 | 47.08583 | 96.73078 | 148.3371 | 147.5931 | 149.7745 | 138.2159 | 129.3939 | 170.9538 | 182.3186 | 137.6583 | 0.8744917 | 1.713942 | 0.96 | 50.12 | 11.22 | 1.86 | 0.55 | 0.031 | 2.22 | 0.067 | 7.27 | 0.003 | 6.28000020980835
18.16569 | 465.273 | 81.70724 | 0 | 228.0505 | 3.625 | 6.9281 | 6.066875 | 3.16 | -5.108733 | -4.896275 | -5.204958 | -4.666408 | -4.814117 | -5.016658 | 1257.556 | 45.54192 | 71.52658 | 108.8988 | 113.0332 | 123.9739 | 118.7834 | 116.5192 | 147.5082 | 166.886 | 129.7361 | 0.906475 | 1.7771 | 0.95 | 51.01 | 7.34 | 2.36 | 0.65 | 0.03 | 2.42 | 0.086 | 6.53 | 0.003 | 15.710000038146973
18.11468 | 454.7631 | 84.39872 | 1 | 229.343 | 3.857592 | 6.7278 | 6.373383 | 3.25 | -4.885033 | -4.670125 | -4.976167 | -4.450717 | -4.573217 | -4.821025 | 1195.96 | 46.80122 | 84.25182 | 130.611 | 137.4058 | 147.6263 | 141.9261 | 140.8909 | 185.4076 | 209.6289 | 154.0834 | 0.854 | 1.753667 | 0.95 | 49.97 | 6.04 | 2.6 | 0.61 | 0.03 | 2.37 | 0.126 | 7.1 | 0.003 | 8.1899995803833
18.4302 | 453.6721 | 103.6235 | 0 | 227.8439 | 4.041717 | 7.662242 | 6.332692 | 3.34 | -5.023458 | -4.813958 | -5.133975 | -4.631517 | -4.743625 | -4.986517 | 1200.351 | 45.67448 | 79.84654 | 111.1665 | 104.0578 | 115.4845 | 107.4334 | 104.4301 | 127.6889 | 149.2328 | 114.9641 | 0.8633583 | 1.796383 | 0 | 0 | 9.07 | 0 | 0 | 0 | 0 | 0 | 0 | 0 | 13.510000228881836
18.38447 | 454.2573 | 86.00825 | 1 | 228.3848 | 3.829717 | 6.990642 | 6.697308 | 3.25 | -4.855933 | -4.684033 | -4.972858 | -4.46945 | -4.5855 | -4.822067 | 1186.763 | 49.87284 | 81.74483 | 111.5644 | 115.8192 | 124.4378 | 120.2586 | 119.5156 | 155.8157 | 173.9797 | 133.626 | 0.88 | 1.800058 | 0.92 | 50.22 | 8.92 | 2.22 | 0.64 | 0.063 | 2.39 | 0.101 | 6.71 | 0.013 | 10.069999694824219
18.41401 | 446.146 | 104.5055 | 1 | 228.9208 | 3.835633 | 7.159917 | 6.658117 | 3.25 | -4.85135 | -4.666208 | -4.96315 | -4.442125 | -4.569717 | -4.782675 | 1149.072 | 48.56275 | 76.67298 | 116.472 | 118.6413 | 130.9056 | 124.9495 | 123.5906 | 161.4498 | 182.7764 | 139.8652 | 0.912 | 1.77775 | 0.91 | 50.33 | 8.2 | 2.2 | 0.56 | 0.028 | 2.13 | 0.077 | 7.39 | 0.013 | 6.449999809265137
18.79432 | 448.5594 | 107.0733 | 1 | 229.487 | 4.031375 | 7.314808 | 6.7101 | 3.34 | -4.656917 | -4.43705 | -4.774325 | -4.224425 | -4.374783 | -4.596625 | 1148.025 | 44.10446 | 88.77614 | 134.6672 | 135.2562 | 140.5493 | 131.3225 | 127.423 | 169.6262 | 176.8489 | 132.5116 | 0.7647917 | 1.454717 | 0.89 | 51.23 | 7.63 | 2.1 | 0.6 | 0.033 | 2.23 | 0.089 | 6.77 | 0.013 | 8.84000015258789
18.51683 | 441.2039 | 84.73126 | 0 | 228.5054 | 3.742758 | 6.997808 | 7.100383 | 3.21 | -4.730108 | -4.537267 | -4.857925 | -4.318258 | -4.459175 | -4.658817 | 1266.979 | 46.51055 | 92.94303 | 142.6006 | 141.3612 | 147.173 | 137.3206 | 130.0101 | 173.4078 | 184.2373 | 142.3251 | 0.8430167 | 1.679175 | 0.94 | 50.7 | 9.79 | 2.28 | 0.55 | 0.03 | 2.1 | 0.083 | 7.39 | 0.013 | 6.039999961853027
20.94781 | 201.3444 | 472.392 | 1 | 0 | 0 | -0.01705833 | 5.206458 | 3.21 | -0.1386083 | -0.14965 | -0.3383083 | -0.1436167 | 0 | -0.1350417 | 634.7129 | 50.62914 | 52.35928 | 55.79373 | 53.63156 | 39.90811 | 45.8785 | 33.99613 | 37.52782 | 32.15049 | 35.09794 | 0 | 0 | 0.88 | 51.65 | 7.48 | 2.08 | 0.58 | 0.028 | 2.33 | 0.07 | 6.41 | 0.012 | 11.539999961853027
19.16418 | 450.9181 | 82.49029 | 0 | 168.2252 | 2.932242 | 4.14645 | 6.174925 | 3.32 | -4.024775 | -3.817867 | -4.139175 | -3.6006 | -3.72905 | -3.972658 | 1177.891 | 52.80893 | 96.76306 | 150.1031 | 147.2238 | 146.5259 | 137.2952 | 132.4393 | 167.0155 | 176.1588 | 126.5472 | 0.6471 | 1.234608 | 0.91 | 51.5 | 6.84 | 2.25 | 0.55 | 0.033 | 2.3 | 0.096 | 6.66 | 0.013 | 9.029999732971191
21.07462 | 325.0945 | 0.046975 | 1 | 0 | 0 | -0.01650833 | 5.397958 | 3.32 | -0.8584 | -0.793275 | -1.03765 | -0.69585 | -0.63045 | -0.85725 | 681.1303 | 40.41344 | 59.56437 | 73.03151 | 66.3653 | 60.13322 | 54.18045 | 66.69967 | 73.3876 | 61.85573 | 52.63932 | 0 | 0 | 0.98 | 50.62 | 8.63 | 2.41 | 0.52 | 0.037 | 2.26 | 0.076 | 6.94 | 0.012 | 8.859999656677246
18.6802 | 427.908 | 90.41123 | 0 | 206.9826 | 3.740783 | 4.693583 | 6.345558 | 3.32 | -4.153158 | -3.935508 | -4.2509 | -3.759142 | -3.849325 | -4.073608 | 1184.056 | 56.22657 | 86.24793 | 126.3638 | 130.1595 | 138.85 | 139.7071 | 139.3537 | 190.5242 | 209.727 | 158.8178 | 0.8029833 | 1.631342 | 0.95 | 50.77 | 6.91 | 2.2 | 0.53 | 0.028 | 2.06 | 0.11 | 7.27 | 0.012 | 8.079999923706055
18.50442 | 446.325 | 117.2239 | 1 | 209.0378 | 3.233425 | 5.633708 | 6.62435 | 3.128417 | -4.984708 | -4.7741 | -5.086525 | -4.583483 | -4.678258 | -4.899483 | 1202.892 | 47.07945 | 81.397 | 116.2254 | 117.148 | 123.163 | 116.4074 | 112.3859 | 147.8058 | 166.8214 | 125.9022 | 0.82775 | 1.642983 | 1 | 50.54 | 8.78 | 1.95 | 0.55 | 0.028 | 2.1 | 0.079 | 7.39 | 0.013 | 7.690000057220459
18.94839 | 433.398 | 95.35972 | 0 | 207.9725 | 3.228675 | 3.353317 | 6.567675 | 3.12 | -4.147658 | -3.903417 | -4.256792 | -3.711858 | -3.850808 | -4.078208 | 1104.384 | 49.90504 | 115.7811 | 179.5382 | 183.2983 | 177.7592 | 160.7932 | 148.0041 | 191.8479 | 194.7355 | 142.3262 | 0.6631917 | 1.368133 | 0.95 | 52.06 | 7.48 | 1.99 | 0.64 | 0.031 | 2.07 | 0.071 | 6.55 | 0.012 | 9.3100004196167
18.95287 | 446.0352 | 80.15338 | 0 | 193.6299 | 3.183425 | 5.015725 | 6.169242 | 3.22 | -4.49505 | -4.194758 | -4.605942 | -4.030733 | -4.203592 | -4.43205 | 1258.317 | 49.841 | 114.8261 | 161.22 | 147.1085 | 143.3901 | 134.1293 | 131.1642 | 166.3643 | 181.9985 | 135.9975 | 0.6148 | 1.314792 | 0.9 | 52.58 | 5.9 | 1.74 | 0.59 | 0.031 | 1.88 | 0.082 | 7.08 | 0.011 | 11.609999656677246
18.8549 | 442.1886 | 126.5894 | 0 | 207.0015 | 3.433 | 4.338875 | 6.19645 | 3.22 | -4.439508 | -4.2264 | -4.534842 | -3.98065 | -4.137217 | -4.365908 | 1291.834 | 58.62566 | 115.2213 | 157.9897 | 152.3478 | 155.7473 | 150.1441 | 147.946 | 194.193 | 206.1707 | 152.6021 | 0.704725 | 1.448175 | 0.96 | 52.53 | 5.76 | 1.89 | 0.53 | 0.028 | 2.01 | 0.096 | 6.72 | 0.011 | 8.229999542236328
18.83298 | 446.5484 | 76.92512 | 0 | 206.808 | 3.846025 | 6.48285 | 5.686083 | 3.42 | -4.7972 | -4.549025 | -4.890783 | -4.352175 | -4.492883 | -4.722967 | 1163.351 | 51.01781 | 98.11964 | 137.0899 | 130.1322 | 134.0958 | 123.9021 | 118.5321 | 150.0644 | 160.5118 | 121.4172 | 0.717875 | 1.447775 | 0.9 | 52.2 | 6.04 | 1.71 | 0.54 | 0.032 | 1.78 | 0.078 | 7.55 | 0.011 | 10.220000267028809
18.93448 | 437.1787 | 75.56343 | 0 | 208.0826 | 4.046183 | 5.906042 | 5.77665 | 3.52 | -4.783733 | -4.578308 | -4.880208 | -4.366592 | -4.482808 | -4.704133 | 1327.732 | 51.8527 | 98.23416 | 135.6401 | 127.8747 | 128.1255 | 120.4546 | 113.6241 | 149.0641 | 159.8024 | 127.9257 | 0.6573 | 1.352758 | 0.9 | 51.8 | 7.34 | 1.82 | 0.62 | 0.032 | 1.95 | 0.098 | 7.22 | 0.012 | 8.890000343322754
18.89214 | 439.1091 | 97.24551 | 0 | 209.158 | 3.425392 | 5.049492 | 5.744042 | 3.22 | -4.5103 | -4.285125 | -4.588767 | -4.094575 | -4.188 | -4.424975 | 1180.457 | 59.34023 | 109.7987 | 147.156 | 147.8999 | 150.3093 | 143.7475 | 138.0641 | 178.4651 | 187.9193 | 140.2296 | 0.6740334 | 1.401633 | 0.87 | 51.92 | 10.07 | 1.85 | 0.55 | 0.029 | 1.98 | 0.052 | 7.27 | 0.012 | 8.979999542236328
19.08536 | 461.2667 | 125.6004 | 0 | 228.1977 | 3.754725 | 4.880017 | 5.835833 | 3.22 | -4.155567 | -3.924442 | -4.23705 | -3.640617 | -3.835325 | -4.091775 | 1221.363 | 61.15152 | 105.5842 | 157.8821 | 161.2575 | 165.0273 | 158.3827 | 154.7124 | 201.4629 | 207.5241 | 159.5068 | 0.6489667 | 1.475592 | 0.84 | 51.06 | 7.91 | 2.77 | 0.55 | 0.024 | 2.04 | 0.055 | 7.25 | 0.014 | 10.039999961853027
19.01748 | 452.2733 | 78.77263 | 0 | 227.8092 | 3.761833 | 5.741742 | 6.25545 | 3.22 | -4.393208 | -4.163533 | -4.483825 | -3.957108 | -4.079475 | -4.330008 | 1109.275 | 52.38209 | 108.4573 | 167.3682 | 155.8586 | 157.412 | 138.6706 | 129.5811 | 160.5841 | 166.7467 | 125.3054 | 0.72935 | 1.592308 | 0.94 | 52 | 6.91 | 2.14 | 0.5 | 0.025 | 2.04 | 0.063 | 6.91 | 0.013 | 5.130000114440918
18.97721 | 462.9439 | 106.9474 | 0 | 227.9506 | 3.428058 | 6.049908 | 5.707317 | 3.07 | -4.742583 | -4.520825 | -4.845792 | -4.242075 | -4.444742 | -4.674517 | 1189.668 | 49.56538 | 93.65237 | 143.7774 | 141.6882 | 145.6319 | 140.1277 | 137.7084 | 178.0277 | 194.5821 | 148.0404 | 0.762 | 1.56965 | 0.89 | 50.13 | 8.49 | 2.18 | 0.53 | 0.027 | 2.23 | 0.079 | 7.21 | 0.012 | 7.619999885559082
18.80508 | 451.2975 | 103.6512 | 0 | 228.1188 | 3.418825 | 6.148017 | 5.8856 | 3.07 | -4.877442 | -4.675583 | -4.983875 | -4.429317 | -4.578217 | -4.801225 | 1113.866 | 47.70488 | 84.04544 | 121.9481 | 117.8205 | 123.1018 | 113.5272 | 111.9949 | 140.5006 | 156.6664 | 114.6883 | 0.753875 | 1.510192 | 0.85 | 51.6 | 7.34 | 2.22 | 0.6 | 0.027 | 1.93 | 0.074 | 7.45 | 0.012 | 7.690000057220459
18.97284 | 463.8773 | 178.9006 | 0 | 227.7178 | 3.261258 | 6.320617 | 7.7771 | 3.010022 | -4.914192 | -4.710225 | -5.01215 | -4.450408 | -4.613942 | -4.853333 | 1195.736 | 51.01053 | 55.13444 | 73.4611 | 78.29787 | 82.84382 | 85.48207 | 84.36637 | 122.8475 | 135.9426 | 110.3299 | 0.7369833 | 1.524925 | 0.96 | 52.7 | 9.21 | 1.87 | 0.5 | 0.026 | 1.59 | 0.052 | 7.75 | 0.012 | 11.319999694824219
18.73573 | 444.1089 | 126.2394 | 0.1161 | 227.9726 | 3.512467 | 5.779017 | 6.035867 | 3.12 | -4.470242 | -4.239167 | -4.555267 | -4.013183 | -4.156392 | -4.390942 | 1013.86 | 54.75658 | 104.3645 | 154.2897 | 147.26 | 148.0299 | 139.9612 | 135.8613 | 177.6372 | 193.2521 | 146.4491 | 0.7093084 | 1.49805 | 0.96 | 52.92 | 6.98 | 2.06 | 0.49 | 0.032 | 1.66 | 0.063 | 7.48 | 0.011 | 8.989999771118164
19.09016 | 425.9011 | 80.17957 | 0 | 193.6231 | 2.963033 | 5.641892 | 6.402483 | 3.12 | -4.190525 | -3.953767 | -4.289917 | -3.799808 | -3.909942 | -4.132492 | 1049.778 | 48.7509 | 77.49676 | 123.7553 | 115.3411 | 129.2298 | 124.6156 | 121.9316 | 157.1482 | 173.0822 | 134.2943 | 0.7781417 | 1.590617 | 0.93 | 53.04 | 7.55 | 1.99 | 0.5 | 0.029 | 1.79 | 0.062 | 7.04 | 0.012 | 12.039999961853027
18.54365 | 467.121 | 88.81972 | 0 | 229.0315 | 3.533258 | 6.859742 | 6.722517 | 3.12 | -5.169492 | -4.950417 | -5.243142 | -4.699983 | -4.848292 | -5.07995 | 1075.759 | 57.18481 | 64.41362 | 93.32496 | 94.15021 | 113.5008 | 116.0265 | 122.3493 | 160.7272 | 187.6529 | 148.5654 | 0.919125 | 1.862333 | 0.94 | 52.63 | 8.64 | 1.97 | 0.48 | 0.026 | 1.59 | 0.061 | 7.81 | 0.012 | 9.039999961853027
18.75884 | 456.3619 | 79.03992 | 0 | 227.3595 | 3.487242 | 7.485017 | 6.830708 | 3.12 | -5.016225 | -4.803075 | -5.093825 | -4.553975 | -4.690975 | -4.923617 | 1054.172 | 59.93504 | 70.83934 | 97.44668 | 99.59314 | 113.9424 | 113.7364 | 118.6909 | 152.6949 | 187.163 | 157.7188 | 0.886025 | 1.785342 | 0.9 | 53.43 | 0 | 2.03 | 0.49 | 0.028 | 1.52 | 0.048 | 7.74 | 0.01 | 6.929999828338623
18.63749 | 464.2348 | 78.18169 | 0 | 209.4839 | 3.212717 | 5.571142 | 6.438133 | 3.12 | -4.7242 | -4.484475 | -4.804867 | -4.212417 | -4.403625 | -4.637183 | 1172.045 | 58.4178 | 94.91536 | 149.1237 | 148.0367 | 152.9922 | 148.1255 | 146.8622 | 188.966 | 207.4883 | 154.8558 | 0.826 | 1.67425 | 0.86 | 53.24 | 8.56 | 2.09 | 0.46 | 0.026 | 1.75 | 0.051 | 7.04 | 0.01 | 11.319999694824219
18.54804 | 449.4697 | 104.0581 | 0 | 208.5294 | 3.227958 | 5.228508 | 5.972208 | 3.12 | -4.875483 | -4.654808 | -4.942642 | -4.400992 | -4.551383 | -4.792933 | 1219.014 | 62.09337 | 82.09047 | 118.7899 | 124.1667 | 137.476 | 142.6573 | 148.244 | 207.7529 | 240.5579 | 179.4548 | 0.8147583 | 1.786292 | 0.86 | 52.72 | 7.2 | 2.18 | 0.43 | 0.027 | 1.88 | 0.066 | 7.13 | 0.01 | 8.329999923706055
18.58631 | 451.9721 | 109.9215 | 0 | 207.9524 | 2.000025 | 6.476267 | 6.386958 | 2.72 | -4.679558 | -4.460158 | -4.760708 | -4.192633 | -4.358758 | -4.601308 | 1142.824 | 64.92857 | 98.80049 | 142.9535 | 142.6591 | 154.1723 | 150.4958 | 152.174 | 198.8723 | 221.7101 | 162.8774 | 0.7989167 | 1.647308 | 0.92 | 52.56 | 9.35 | 2.03 | 0.46 | 0.028 | 1.88 | 0.051 | 7.14 | 0.01 | 8.239999771118164
18.53803 | 439.267 | 78.64341 | 0 | 223.3384 | 3.224475 | 6.062183 | 5.988167 | 3.02 | -4.7021 | -4.493383 | -4.7882 | -4.263308 | -4.394667 | -4.635592 | 1172.946 | 62.19478 | 94.24 | 128.0227 | 130.4515 | 134.7556 | 130.6845 | 130.6743 | 169.1188 | 186.9597 | 143.3232 | 0.855225 | 1.728842 | 0.94 | 52.56 | 7.34 | 2.04 | 0.46 | 0.036 | 1.52 | 0.071 | 8.32 | 0.009 | 9.329999923706055
18.73176 | 467.9185 | 45.07847 | 0 | 187.7599 | 2.827633 | 5.497683 | 5.4132 | 3.02 | -3.630525 | -3.291875 | -3.7625 | -3.268733 | -3.321775 | -3.410533 | 1129.574 | 59.72467 | 109.0722 | 118.4947 | 174.0554 | 198.3092 | 204.2168 | 206.7312 | 258.6963 | 239.1522 | 216.0254 | 0.747125 | 1.553867 | 0.89 | 51.32 | 6.04 | 1.96 | 0.46 | 0.026 | 1.71 | 0.065 | 8.31 | 0.011 | 7.309999942779541
18.79658 | 454.0307 | 62.08948 | 0 | 187.9824 | 2.824308 | 6.084958 | 5.613383 | 3.02 | -4.0574 | -3.740683 | -4.181583 | -3.6995 | -3.751842 | -3.829333 | 1269.646 | 58.69584 | 102.0892 | 122.2295 | 164.5485 | 184.0566 | 180.3311 | 178.1062 | 204.8092 | 195.4397 | 166.3481 | 0.7840166 | 1.582567 | 0.87 | 51.79 | 8.41 | 1.66 | 0.56 | 0.029 | 1.81 | 0.063 | 7.58 | 0.012 | 9.619999885559082
18.34124 | 401.3504 | 67.55807 | 0 | 188.7206 | 2.812458 | 5.088233 | 5.641733 | 3.02 | -4.279283 | -4.127675 | -4.374683 | -3.921808 | -3.9662 | -4.21745 | 1057.92 | 72.7085 | 131.1852 | 163.1086 | 182.9271 | 208.2637 | 205.7416 | 208.8817 | 236.2103 | 220.6924 | 191.1936 | 0.729 | 1.528567 | 0.84 | 53.77 | 7.13 | 1.5 | 0.43 | 0.032 | 1.7 | 0.049 | 7.12 | 0.01 | 8.770000457763672
17.94835 | 409.3921 | 65.77656 | 0 | 206.3989 | 3.270433 | 5.832942 | 5.758275 | 0 | -5.05485 | -4.885142 | -5.145625 | -4.692667 | -4.737058 | -4.985758 | 1106.548 | 66.25638 | 133.3332 | 172.327 | 193.6897 | 219.4526 | 213.7024 | 211.9753 | 240.359 | 230.2856 | 191.4091 | 0.8049667 | 1.676467 | 0.86 | 53.72 | 9.06 | 1.47 | 0.41 | 0.027 | 1.7 | 0.045 | 7.2 | 0.01 | 6.25
17.79057 | 399.1344 | 42.36279 | 0 | 228.6079 | 3.309008 | 6.589958 | 5.886 | 2.97 | -4.983542 | -4.8448 | -5.075075 | -4.642208 | -4.670892 | -4.922825 | 1176.015 | 67.16627 | 89.52982 | 117.7357 | 146.4486 | 174.3468 | 141.6831 | 174.9595 | 215.3772 | 214.3873 | 176.1199 | 0.873075 | 1.893833 | 0.84 | 53.44 | 7.48 | 2.16 | 0.45 | 0.031 | 1.9 | 0.046 | 6.68 | 0.011 | 10.869999885559082
17.94984 | 372.5676 | 49.17475 | 0 | 205.8279 | 2.81265 | 5.195425 | 6.365792 | 2.85 | -3.758175 | -3.615458 | -3.8618 | -3.453417 | -3.464533 | -3.714817 | 1088.032 | 67.58886 | 119.1555 | 174.955 | 203.2392 | 236.8418 | 188.1269 | 227.7467 | 274.188 | 257.7506 | 207.3119 | 0.7683833 | 1.772217 | 0.85 | 52.92 | 7.63 | 2.1 | 0.51 | 0.035 | 2.1 | 0.049 | 6.46 | 0.012 | 8.329999923706055
18.59953 | 369.5633 | 58.98409 | 0 | 167.763 | 2.266483 | 4.36505 | 5.312875 | 2.85 | -4.184908 | -4.004458 | -4.290308 | -3.877967 | -3.901433 | -4.151075 | 1175.36 | 66.88583 | 129.6312 | 169.0784 | 198.1973 | 238.8335 | 185.7166 | 224.5954 | 254.9082 | 231.977 | 193.2706 | 0.639 | 1.326317 | 0.87 | 53.37 | 6.91 | 1.99 | 0.5 | 0.029 | 1.93 | 0.058 | 6.6 | 0.013 | 7.139999866485596
18.75998 | 371.323 | 72.44548 | 0 | 165.5236 | 2.318658 | 4.889 | 5.15 | 2.9 | -3.9076 | -3.776125 | -4.017158 | -3.601117 | -3.6243 | -3.867742 | 1070.947 | 60.08206 | 153.5953 | 193.6854 | 215.278 | 239.7465 | 180.8684 | 220.0179 | 248.7607 | 233.0961 | 189.1563 | 0.5879333 | 1.321867 | 0.84 | 54.54 | 8.13 | 1.68 | 0.44 | 0.03 | 1.52 | 0.032 | 7.38 | 0.011 | 10.050000190734863
18.82896 | 373.3051 | 72.40477 | 0 | 168.2021 | 2.304733 | 4.889 | 5.15 | 2.9 | -3.569717 | -3.4226 | -3.668633 | -3.247033 | -3.282125 | -3.538008 | 1259.114 | 67.98091 | 142.4831 | 175.9333 | 197.8167 | 214.7427 | 167.963 | 192.7255 | 217.4925 | 197.2551 | 176.7144 | 0.601 | 1.319225 | 0.86 | 53.98 | 7.99 | 3.03 | 0.45 | 0.025 | 1.43 | 0.036 | 7.66 | 0.01 | 9.59000015258789
19.24855 | 472.6617 | 225.6779 | 0 | 147.0165 | 2.035767 | 4.845467 | 5.342267 | 2.9 | -4.139992 | -3.869858 | -4.235358 | -3.620917 | -3.769608 | -4.1058 | 1186.055 | 41.32313 | 83.71034 | 152.7035 | 152.7981 | 189.1834 | 138.5944 | 152.0109 | 157.518 | 141.3939 | 104.5157 | 0.5368417 | 1.123642 | 0.85 | 53.92 | 6.55 | 1.78 | 0.43 | 0.034 | 1.68 | 0.05 | 6.97 | 0.011 | 7.53000020980835
19.111 | 344.3407 | 27.77631 | 0 | 147.5259 | 2.220767 | 3.888017 | 5.321308 | 3.02 | -2.440283 | -2.344708 | -2.573258 | -2.240233 | -2.149475 | -2.430167 | 1216.292 | 58.26401 | 116.4097 | 166.9391 | 168.4854 | 193.4699 | 147.179 | 170.5375 | 184.3763 | 178.5388 | 152.4461 | 0.545525 | 1.179542 | 0.82 | 53.23 | 8.56 | 1.58 | 0.38 | 0.026 | 1.76 | 0.056 | 7.22 | 0.011 | 14.850000381469727
19.0145 | 416.4253 | 47.38312 | 0 | 147.9144 | 2.225267 | 3.440833 | 5.040433 | 3.02 | -3.3963 | -3.234167 | -3.499725 | -3.027625 | -3.055458 | -3.379708 | 1283.805 | 61.87039 | 144.8224 | 193.3524 | 201.0157 | 223.2868 | 169.7789 | 193.6909 | 218.2826 | 202.8929 | 181.1299 | 0.5293833 | 1.215592 | 0.85 | 52.69 | 7.91 | 2.33 | 0.43 | 0.032 | 1.92 | 0.071 | 6.97 | 0.011 | 7.739999771118164
19.19307 | 361.8741 | 21.43742 | 0 | 147.8967 | 2.219592 | 4.115333 | 5.601608 | 3.02 | -2.553542 | -2.472242 | -2.68315 | -2.306158 | -2.253342 | -2.525758 | 1273.023 | 54.18618 | 123.4446 | 179.6702 | 194.5688 | 219.6713 | 163.9952 | 188.4247 | 201.8212 | 186.8393 | 162.7233 | 0.57335 | 1.233733 | 0.86 | 52.54 | 6.91 | 2.52 | 0.45 | 0.034 | 2.18 | 0.079 | 6.87 | 0.011 | 10.529999732971191
18.83005 | 377.4177 | 34.38592 | 0 | 147.9907 | 2.422858 | 4.146567 | 5.475733 | 3.16 | -2.782517 | -2.65145 | -2.895467 | -2.509908 | -2.475308 | -2.764833 | 1149.88 | 60.40314 | 123.0019 | 182.242 | 193.8495 | 220.2861 | 168.9933 | 197.7144 | 222.21 | 213.9964 | 180.3099 | 0.5645917 | 1.240775 | 0.85 | 52.48 | 7.34 | 2.26 | 0.47 | 0.027 | 2.07 | 0.068 | 6.57 | 0.012 | 9.270000457763672
20.92521 | 291.128 | 262.0717 | 0 | 0 | 0 | -0.016575 | 4.752033 | 2.95 | -1.265575 | -1.19 | -1.424817 | -1.102575 | -1.006142 | -1.24015 | 736.9589 | 50.675 | 124.0176 | 165.0647 | 177.7054 | 185.4549 | 117.6392 | 130.1176 | 129.5941 | 113.0813 | 111.6757 | 0 | 0 | 0.93 | 53.1 | 10.29 | 1.75 | 0.46 | 0.028 | 1.7 | 0.05 | 7.32 | 0.01 | 8.84000015258789
19.17884 | 394.3218 | 36.6654 | 0.3627667 | 148.2301 | 2.131925 | 4.073658 | 5.530525 | 2.95 | -3.3996 | -3.29745 | -3.520667 | -3.110858 | -3.057983 | -3.364517 | 1144.948 | 56.99276 | 92.46015 | 146.2391 | 154.0987 | 179.7537 | 132.9676 | 161.8003 | 188.3221 | 178.493 | 151.9016 | 0.5870167 | 1.227875 | 0.81 | 53.37 | 7.91 | 1.78 | 0.45 | 0.03 | 1.96 | 0.06 | 6.57 | 0.011 | 7.039999961853027
19.00903 | 399.7327 | 38.63197 | 1 | 148.1395 | 2.132317 | 4.357225 | 5.395217 | 2.95 | -3.003108 | -2.870525 | -3.091433 | -2.694075 | -2.656292 | -2.969758 | 1107.752 | 65.9031 | 93.00115 | 143.354 | 147.4671 | 173.0114 | 134.6733 | 164.7412 | 188.0571 | 188.2811 | 163.3048 | 0.5822 | 1.2281 | 0.88 | 52.9 | 9.49 | 1.98 | 0.43 | 0.032 | 1.83 | 0.06 | 7.13 | 0.013 | 15.380000114440918
18.82613 | 393.4685 | 45.50365 | 0 | 148.7298 | 2.124325 | 4.143925 | 5.355983 | 2.95 | -3.372792 | -3.2568 | -3.463692 | -3.093225 | -3.030775 | -3.3421 | 1091.609 | 51.15086 | 91.12077 | 150.7971 | 152.9886 | 182.8848 | 136.6305 | 161.3453 | 181.394 | 174.4225 | 141.7167 | 0.5769834 | 1.211692 | 0.86 | 53.26 | 9.49 | 2.03 | 0.41 | 0.032 | 1.73 | 0.056 | 7.34 | 0.009 | 9.149999618530273
18.80908 | 385.5295 | 53.09754 | 0 | 146.504 | 2.106408 | 4.045733 | 5.234975 | 2.95 | -3.3191 | -3.181625 | -3.387525 | -3.0139 | -2.976 | -3.280075 | 1179.848 | 63.94002 | 121.626 | 171.7676 | 174.8017 | 195.4905 | 148.164 | 172.9034 | 196.0023 | 189.3599 | 161.6174 | 0.557 | 1.193658 | 0.9 | 53.01 | 9.43 | 1.74 | 0.54 | 0.029 | 1.71 | 0.059 | 7.38 | 0.012 | 11.25
18.83603 | 380.016 | 36.69234 | 1 | 145.7185 | 2.06885 | 4.486692 | 5.0377 | 2.95 | -3.624283 | -3.507683 | -3.696042 | -3.336258 | -3.280092 | -3.569675 | 1255.436 | 48.4822 | 106.7116 | 149.4574 | 159.4176 | 178.7763 | 134.8846 | 158.2238 | 178.4557 | 170.8871 | 145.7846 | 0.5409667 | 1.157425 | 0.85 | 53.49 | 8.7 | 1.89 | 0.54 | 0.044 | 1.76 | 0.068 | 7.04 | 0.012 | 8.930000305175781
19.14083 | 370.884 | 75.88235 | 0 | 145.9154 | 1.718125 | 3.8418 | 4.7249 | 2.73 | -2.973542 | -2.8481 | -3.032067 | -2.636408 | -2.630492 | -2.920133 | 1228.06 | 62.65091 | 148.8781 | 199.8317 | 218.3195 | 238.3545 | 176.8746 | 201.8241 | 214.6751 | 197.3076 | 171.0229 | 0.51695 | 1.132433 | 0.89 | 53.12 | 8.2 | 2.23 | 0.55 | 0.03 | 1.85 | 0.058 | 7.06 | 0.011 | 8.930000305175781
18.79676 | 366.9045 | 46.51433 | 1 | 145.4376 | 1.758492 | 4.13125 | 5.154433 | 2.73 | -3.192617 | -3.030983 | -3.248617 | -2.883742 | -2.838575 | -3.131675 | 1192.768 | 63.18167 | 118.063 | 186.0299 | 192.8029 | 222.9161 | 163.8222 | 195.6448 | 221.2338 | 211.241 | 176.1898 | 0.5604417 | 1.18895 | 0.86 | 53.9 | 8.2 | 1.76 | 0.5 | 0.031 | 1.79 | 0.06 | 6.64 | 0.011 | 8.260000228881836
19.15812 | 367.5116 | 76.50037 | 1 | 145.5839 | 0.8923583 | 3.758217 | 5.107475 | 2.73 | -3.113658 | -2.97455 | -3.15555 | -2.780817 | -2.751967 | -3.0426 | 1173.134 | 56.45333 | 122.8596 | 159.2382 | 172.9112 | 183.4429 | 137.6371 | 156.6947 | 167.2263 | 156.756 | 134.2517 | 0.55675 | 1.206767 | 0.78 | 54.11 | 6.84 | 1.67 | 0.48 | 0.029 | 1.92 | 0.062 | 6.41 | 0.01 | 8.470000267028809
18.76924 | 361.9126 | 46.13382 | 0 | 146.177 | 1.82945 | 3.464133 | 4.890633 | 2.73 | -3.057825 | -2.909767 | -3.111075 | -2.732583 | -2.690458 | -2.983742 | 1274.74 | 62.38212 | 121.4882 | 175.7698 | 185.5101 | 212.413 | 161.8896 | 192.8793 | 212.3291 | 207.8379 | 172.0568 | 0.5335083 | 1.197675 | 0.81 | 53.76 | 7.55 | 2.35 | 0.44 | 0.03 | 1.67 | 0.058 | 7.2 | 0.01 | 8.180000305175781
18.32727 | 382.2984 | 63.696 | 0 | 207.1765 | 2.508958 | 5.440433 | 4.971042 | 2.73 | -4.678258 | -4.556167 | -4.772708 | -4.364725 | -4.391658 | -4.638225 | 1109.775 | 67.7108 | 125.8008 | 166.7783 | 187.9642 | 198.7749 | 139.6415 | 163.7645 | 199.4382 | 194.2749 | 163.8278 | 0.6758583 | 1.4875 | 0.82 | 54.51 | 8.2 | 2.1 | 0.44 | 0.032 | 1.68 | 0.051 | 6.69 | 0.009 | 11.210000038146973
18.27676 | 387.633 | 66.77982 | 1 | 207.9353 | 2.457325 | 6.09735 | 5.0405 | 2.73 | -4.542958 | -4.413283 | -4.638192 | -4.220792 | -4.257892 | -4.507442 | 1124.021 | 64.93909 | 107.5678 | 148.0562 | 176.7304 | 196.854 | 149.5872 | 184.7435 | 226.4918 | 219.8227 | 188.4093 | 0.8173667 | 1.633675 | 0.86 | 55.22 | 7.91 | 1.86 | 0.54 | 0.028 | 1.35 | 0.036 | 7.22 | 0.011 | 11.430000305175781
18.02043 | 403.9716 | 52.9633 | 0 | 226.5809 | 2.71465 | 6.57305 | 5.320742 | 2.73 | -4.998025 | -4.88205 | -5.109858 | -4.688717 | -4.724117 | -4.966242 | 1191.877 | 63.05453 | 107.2482 | 150.634 | 172.5105 | 194.4654 | 143.5947 | 170.624 | 204.3505 | 203.0033 | 164.1093 | 0.8181667 | 1.689208 | 0.82 | 54.13 | 9.28 | 1.92 | 0.46 | 0.028 | 1.52 | 0.038 | 7.45 | 0.012 | 5.380000114440918
19.6476 | 401.4799 | 129.9261 | 0 | 159.9516 | 0.9929833 | 4.7259 | 4.668117 | 2.72 | -4.506817 | -4.316183 | -4.628483 | -4.153175 | -4.269875 | -4.50675 | 1177.719 | 68.69824 | 120.0712 | 174.5682 | 212.4451 | 222.7913 | 164.7353 | 190.0344 | 210.3455 | 198.0994 | 174.9742 | 0.4610333 | 1.301092 | 0.83 | 53.9 | 10.5 | 1.92 | 0.46 | 0.026 | 1.54 | 0.031 | 7.5 | 0.012 | 14.600000381469727
18.37995 | 420.0774 | 100.5738 | 0 | 223.0952 | 2.662717 | 6.230925 | 5.158867 | 2.72 | -4.558875 | -4.449433 | -4.666725 | -4.228558 | -4.276933 | -4.549542 | 1102.143 | 72.89408 | 122.1891 | 167.9941 | 191.8714 | 227.3398 | 172.9682 | 217.1802 | 264.8543 | 254.0475 | 213.525 | 0.7951167 | 1.766225 | 0.83 | 53.49 | 7.7 | 1.75 | 0.57 | 0.026 | 1.7 | 0.058 | 7.18 | 0.011 | 12.380000114440918
18.20748 | 422.4518 | 73.90988 | 0 | 226.4438 | 2.709633 | 6.389425 | 5.027033 | 2.72 | -4.693817 | -4.594742 | -4.79815 | -4.348567 | -4.418075 | -4.685042 | 1136.538 | 67.25678 | 98.43988 | 134.151 | 153.2091 | 183.6956 | 146.3923 | 182.4599 | 216.1259 | 219.9139 | 189.8238 | 0.9201667 | 1.8846 | 0.81 | 52.71 | 7.7 | 2.36 | 0.48 | 0.025 | 1.76 | 0.073 | 7.45 | 0.011 | 11.680000305175781
19.54347 | 205.3907 | 47.48555 | 1 | 0 | 0 | -0.009183333 | 4.356417 | 2.72 | -0.2297417 | -0.2197333 | -0.3960667 | -0.2301 | -0.07133333 | -0.18355 | 858.2782 | 67.57443 | 85.52507 | 102.6584 | 146.1648 | 167.093 | 121.5422 | 145.3168 | 168.2233 | 172.3069 | 155.0266 | 0.067475 | 0.151975 | 0.83 | 52.76 | 7.7 | 2.28 | 0.55 | 0.024 | 1.79 | 0.064 | 7.32 | 0.011 | 8.239999771118164
19.3184 | 441.1746 | 43.66417 | 0 | 167.4279 | 2.198908 | 5.982525 | 4.416367 | 2.83 | -3.011642 | -2.779458 | -3.139892 | -2.705667 | -2.743792 | -2.875133 | 1116.89 | 64.32599 | 95.79386 | 121.3834 | 166.4658 | 181.9792 | 145.412 | 168.4705 | 198.068 | 188.6945 | 165.8569 | 0.6805833 | 1.388042 | 0.82 | 53.01 | 6.76 | 1.96 | 0.63 | 0.027 | 1.89 | 0.072 | 6.94 | 0.011 | 9.489999771118164
19.2879 | 431.1838 | 60.33569 | 0 | 18.62057 | 0.4010333 | 0.1920917 | 3.761833 | 2.96 | -2.797742 | -2.577408 | -2.864533 | -2.513133 | -2.48255 | -2.663617 | 957.245 | 69.08716 | 110.0242 | 138.0541 | 178.3795 | 186.1533 | 141.9973 | 165.0788 | 190.5773 | 185.5422 | 159.3956 | 0.4088167 | 0.9130667 | 0.88 | 53.3 | 7.13 | 1.96 | 0.57 | 0.028 | 1.71 | 0.072 | 7.32 | 0.009 | 7.21999979019165
19.03957 | 452.0526 | 45.57359 | 0 | 167.9847 | 2.418833 | 5.271108 | 5.148858 | 2.96 | -3.26555 | -3.0077 | -3.384383 | -2.980383 | -2.975242 | -3.075417 | 1324.748 | 64.73272 | 112.3964 | 122.0295 | 165.2839 | 176.2275 | 185.8347 | 174.8521 | 205.2137 | 186.0767 | 157.1258 | 0.5457083 | 1.227367 | 0.83 | 53.58 | 7.41 | 1.91 | 0.57 | 0.026 | 1.91 | 0.043 | 6.53 | 0.01 | 9.680000305175781
18.98246 | 440.6239 | 32.72851 | 0 | 164.8903 | 2.411667 | 4.201358 | 4.926042 | 2.96 | -3.443967 | -3.208325 | -3.5693 | -3.168233 | -3.161367 | -3.248483 | 1345.673 | 68.3703 | 142.1406 | 143.1135 | 201.9918 | 218.3786 | 222.5303 | 217.7935 | 250.837 | 227.5501 | 185.4688 | 0.5371083 | 1.230783 | 0.81 | 52.61 | 6.91 | 1.72 | 0.68 | 0.026 | 1.63 | 0.054 | 7.61 | 0.009 | 12.899999618530273
19.02652 | 407.6677 | 40.21667 | 0 | 150.618 | 2.187592 | 4.093183 | 4.8285 | 2.96 | -3.077992 | -2.85245 | -3.196125 | -2.84825 | -2.803508 | -2.913117 | 1285.069 | 70.46015 | 134.6248 | 138.9869 | 192.8514 | 199.014 | 201.8425 | 199.7063 | 227.5615 | 223.7194 | 197.0376 | 0.4647917 | 1.071208 | 0.81 | 52.64 | 7.91 | 1.77 | 0.74 | 0.026 | 1.64 | 0.06 | 7.63 | 0.009 | 9.779999732971191
19.06855 | 391.4328 | 36.52582 | 0 | 145.9219 | 1.886325 | 4.065058 | 4.796333 | 2.81 | -2.815842 | -2.579508 | -2.925575 | -2.613558 | -2.543367 | -2.663308 | 1213.413 | 73.18888 | 141.5428 | 157.8905 | 204.036 | 205.3471 | 199.0534 | 187.5662 | 223.5012 | 228.2986 | 222.3455 | 0.4545333 | 1.054817 | 0.83 | 53.97 | 8.41 | 1.86 | 0.6 | 0.027 | 1.86 | 0.041 | 6.45 | 0.009 | 8.220000267028809
19.09393 | 371.9753 | 33.6723 | 0 | 148.2554 | 1.583217 | 4.1095 | 4.950083 | 2.59 | -1.976808 | -1.778042 | -2.102825 | -1.757783 | -1.722825 | -1.858208 | 1275.842 | 68.08777 | 161.2648 | 187.9034 | 245.4009 | 248.2037 | 226.6235 | 219.3196 | 235.7689 | 230.0116 | 210.1065 | 0.4648167 | 1.096358 | 0.81 | 54.1 | 7.77 | 1.89 | 0.51 | 0.03 | 1.75 | 0.052 | 6.76 | 0.009 | 14.739999771118164
19.174 | 398.6477 | 46.74118 | 0 | 148.2359 | 1.5836 | 3.746408 | 4.691617 | 2.59 | -2.251175 | -2.045433 | -2.372725 | -2.013083 | -1.980983 | -2.10535 | 1183.409 | 68.31233 | 134.9922 | 172.7514 | 218.4441 | 235.1694 | 220.9175 | 217.2265 | 237.2934 | 237.9859 | 215.5559 | 0.5058667 | 1.11275 | 0.81 | 52.67 | 8.06 | 2.05 | 0.51 | 0.025 | 1.99 | 0.066 | 6.85 | 0.012 | 8.899999618530273
19.31733 | 408.9105 | 53.31632 | 0 | 146.8663 | 1.580625 | 3.876192 | 4.888292 | 2.59 | -2.732625 | -2.515333 | -2.8419 | -2.504092 | -2.460083 | -2.587517 | 1201.236 | 56.3669 | 97.55219 | 113.052 | 141.8259 | 151.1036 | 141.3701 | 136.9112 | 146.125 | 144.5773 | 133.9978 | 0.5092833 | 1.063942 | 0.83 | 52.87 | 8.27 | 2.02 | 0.57 | 0.03 | 2.16 | 0.052 | 6.29 | 0.013 | 10.989999771118164
18.96647 | 395.019 | 37.39707 | 0 | 148.2959 | 1.581667 | 5.222242 | 4.814067 | 2.59 | -2.405042 | -2.250725 | -2.515133 | -2.186033 | -2.129633 | -2.257758 | 1120.047 | 65.98347 | 103.583 | 113.3144 | 140.7394 | 156.4024 | 149.5619 | 159.6302 | 175.4979 | 195.1446 | 188.6329 | 0.5280167 | 1.105533 | 0.82 | 53.21 | 8.85 | 2.07 | 0.49 | 0.029 | 2.1 | 0.052 | 6.34 | 0.013 | 8.579999923706055
19.04628 | 373.7546 | 47.42532 | 0 | 148.0121 | 1.582217 | 4.679075 | 4.705608 | 2.59 | -2.204525 | -2.026583 | -2.313117 | -2.01005 | -1.9427 | -2.076158 | 1237.863 | 71.00812 | 105.5511 | 130.0885 | 165.4376 | 184.6363 | 181.9898 | 188.5577 | 215.6658 | 230.989 | 217.0063 | 0.488075 | 1.075192 | 0.85 | 53.65 | 8.49 | 2.01 | 0.44 | 0.029 | 1.92 | 0.034 | 6.22 | 0.012 | 10.829999923706055
20.76015 | 315.0744 | 134.1976 | 0 | 0 | 0 | -0.0129 | 3.97615 | 2.59 | -0.712925 | -0.5776583 | -0.8607167 | -0.5946667 | -0.4722 | -0.6501 | 731.0733 | 47.98342 | 136.8761 | 181.5702 | 212.3323 | 202.0952 | 177.9122 | 147.5196 | 134.9907 | 169.1189 | 140.3737 | 0 | 0 | 0.93 | 53.82 | 7.99 | 1.92 | 0.44 | 0.032 | 1.63 | 0.051 | 7.02 | 0.013 | 9.4399995803833
19.23372 | 405.4071 | 27.91994 | 0 | 147.2648 | 0.79155 | 4.037808 | 4.433633 | 2.59 | -2.166058 | -1.985342 | -2.287475 | -1.907633 | -1.902433 | -2.033225 | 1311.856 | 67.82654 | 129.7401 | 171.1492 | 217.5022 | 235.938 | 227.2685 | 225.0535 | 237.7429 | 229.2268 | 205.6061 | 0.4919083 | 1.156967 | 0.8 | 54.09 | 6.37 | 1.87 | 0.44 | 0.028 | 1.88 | 0.054 | 6.72 | 0.007 | 10.420000076293945
19.16032 | 409.0194 | 28.84159 | 0 | 147.2027 | 2.110517 | 4.188592 | 4.598633 | 2.95 | -2.451025 | -2.26755 | -2.5642 | -2.218808 | -2.176733 | -2.309708 | 1222.197 | 61.46343 | 116.8068 | 158.909 | 187.024 | 201.7259 | 184.9845 | 179.2109 | 190.9596 | 196.1627 | 193.7116 | 0.4959667 | 1.092275 | 0.82 | 52.85 | 6.34 | 1.94 | 0.54 | 0.026 | 1.74 | 0.043 | 7.44 | 0.006 | 8.699999809265137
19.08108 | 397.0616 | 32.33418 | 0 | 148.0301 | 2.318875 | 3.625742 | 4.4725 | 3.09 | -2.128692 | -1.924333 | -2.238583 | -1.877475 | -1.859458 | -1.999708 | 1218.24 | 70.82638 | 140.2346 | 189.9574 | 230.0692 | 246.6818 | 230.3806 | 227.1975 | 238.2729 | 234.7703 | 215.567 | 0.508575 | 1.154967 | 0.75 | 54 | 6.91 | 1.84 | 0.43 | 0.024 | 1.65 | 0.042 | 7.19 | 0.006 | 10.100000381469727
18.97306 | 400.4971 | 33.33996 | 0 | 148.1638 | 2.650767 | 3.267417 | 4.645825 | 3.31 | -2.367692 | -2.197275 | -2.483158 | -2.131033 | -2.094433 | -2.233383 | 1254.944 | 68.94806 | 108.5048 | 152.9399 | 194.3103 | 225.0318 | 214.0586 | 223.2242 | 236.9306 | 249.6009 | 230.2487 | 0.4801667 | 1.112658 | 0.8 | 53.47 | 5.47 | 2.05 | 0.45 | 0.029 | 1.76 | 0.051 | 7.2 | 0.007 | 8.600000381469727